## Sheet1
T fe WET | Fem WET | Met Wet | Gaunge | T FeXR | MFe XR | Metn XR | TFE EXO | Fem EXO | Metn EXO | Feo EXO
91.80371 | 89.06585 | 97.0177 | 5.675 | 88.32 | 87.9 | 99.52446 | 91.87361 | 89.44026 | 97.35142 | 3.130472
91.61376 | 88.37814 | 96.4682 | 6.065 | 87.59 | 86.58 | 98.8469 | 91.13087 | 87.87985 | 96.43258 | 4.182393
90.88017 | 85.07267 | 93.60971 | 5.998 | 88.9 | 85.78 | 96.49044 | 91.10439 | 85.07729 | 93.3844 | 7.753782
90.72871 | 83.41563 | 91.93962 | 5.625 | 89 | 83.76 | 94.11236 | 90.88517 | 83.4334 | 91.8009 | 9.5866
90.86952 | 84.72746 | 93.24079 | 5.758 | 88.89 | 84.93 | 95.54506 | 90.9068 | 84.33329 | 92.76896 | 8.456731
91.37429 | 85.90881 | 94.01858 | 5.598 | 89.14 | 86.15 | 96.64573 | 91.6208 | 85.94424 | 93.80429 | 7.302817
91.51964 | 86.74466 | 94.78256 | 5.927001 | 88.68 | 86.48 | 97.51917 | 91.50191 | 86.7205 | 94.77452 | 6.151219
91.29763 | 85.71474 | 93.88495 | 5.727 | 89.23 | 86.08 | 96.4698 | 91.39682 | 85.61728 | 93.67643 | 7.435299
91.49805 | 85.53111 | 93.47862 | 5.712 | 89.13 | 85.63 | 96.07315 | 91.50166 | 85.96782 | 93.95219 | 7.11921
91.38494 | 85.34829 | 93.39426 | 5.74 | 89.76 | 85.47 | 95.22059 | 91.29651 | 85.28176 | 93.41185 | 7.737894
91.57385 | 86.07659 | 93.99691 | 5.804 | 89.15 | 86.06 | 96.53393 | 91.46114 | 85.95713 | 93.98213 | 7.080834
91.25398 | 86.1142 | 94.36761 | 6.175 | 88.98 | 86.2 | 96.8757 | 91.08397 | 85.56491 | 93.94069 | 7.100195
89.2714 | 83.53652 | 93.57591 | 8.435999 | 89.87 | 86.09 | 95.79392 | 89.00772 | 83.86026 | 94.21684 | 6.622137
91.61982 | 87.60334 | 95.61614 | 5.962 | 89.28 | 87.06 | 97.51344 | 91.59665 | 87.42935 | 95.45038 | 5.361175
91.43103 | 85.77716 | 93.81624 | 5.923 | 89.45 | 86.31 | 96.48966 | 91.42359 | 86.17792 | 94.26224 | 6.748483
91.39895 | 87.29032 | 95.50473 | 6.044 | 89.02 | 86.79 | 97.49494 | 91.41759 | 87.33102 | 95.52978 | 5.257317
91.5571 | 88.34272 | 96.48921 | 6.478 | 88.69 | 87.34 | 98.47784 | 91.16723 | 87.37263 | 95.83776 | 4.881701
91.86537 | 88.0148 | 95.80846 | 5.55 | 89.05 | 87.6 | 98.3717 | 91.05945 | 87.17741 | 95.73681 | 4.994192
91.67279 | 87.58718 | 95.54327 | 6.06 | 89.15 | 87.15 | 97.75659 | 91.47085 | 87.68976 | 95.86634 | 4.864321
92.42642 | 88.04556 | 95.26017 | 5.867001 | 88.93 | 87.09 | 97.93096 | 91.65112 | 87.85347 | 95.85641 | 4.885625
92.16693 | 88.42201 | 95.93681 | 5.962 | 88.23 | 87.52 | 99.19529 | 91.65361 | 88.50299 | 96.56247 | 4.05323
91.04796 | 85.33972 | 93.73052 | 5.9 | 89.28 | 84.88 | 95.07168 | 91.03463 | 84.76904 | 93.11736 | 8.060596
92.0582 | 88.16901 | 95.77529 | 5.914001 | 89.25 | 88.08 | 98.68908 | 91.68353 | 88.34866 | 96.36263 | 4.290265
92.1083 | 88.68371 | 96.28199 | 6.425 | 88.46 | 87.95 | 99.42347 | 91.1913 | 88.19885 | 96.71849 | 3.849746
92.17819 | 89.37682 | 96.96092 | 6.536999 | 88.13 | 87.41 | 99.18303 | 91.27464 | 89.38216 | 97.92661 | 2.43465
91.88122 | 88.47407 | 96.29179 | 6.456 | 88.21 | 87.23 | 98.88901 | 91.16572 | 87.90577 | 96.42415 | 4.193881
92.03211 | 88.16253 | 95.7954 | 5.999001 | 89.17 | 87.63 | 98.27296 | 91.70508 | 87.81514 | 95.75821 | 5.004355
91.70919 | 88.44847 | 96.4445 | 6.381 | 88.74 | 87.44 | 98.53505 | 91.32408 | 87.57506 | 95.89482 | 4.823063
91.86039 | 88.43529 | 96.27141 | 6.234001 | 88.59 | 87 | 98.20522 | 91.56213 | 88.01672 | 96.12786 | 4.561121
92.02568 | 88.22468 | 95.86963 | 6.357999 | 88.15 | 86.89 | 98.57062 | 91.58725 | 88.49974 | 96.62888 | 3.972039
92.07283 | 88.80898 | 96.45514 | 5.915 | 88.87 | 88.06 | 99.08856 | 91.84214 | 88.64836 | 96.52253 | 4.108755
92.02113 | 87.01856 | 94.56367 | 5.690001 | 89.01 | 86.82 | 97.5396 | 91.60727 | 87.16714 | 95.15308 | 5.712167
91.62141 | 87.42605 | 95.42099 | 5.771 | 89.16 | 87.15 | 97.74563 | 91.74107 | 87.79204 | 95.69546 | 5.080373
91.71552 | 87.64569 | 95.56255 | 5.991999 | 88.36 | 86.77 | 98.20054 | 91.6114 | 87.94223 | 95.99486 | 4.720337
91.2106 | 86.90785 | 95.28262 | 6.282 | 88.35 | 86.27 | 97.64573 | 91.03647 | 86.69041 | 95.22602 | 5.591147
91.39781 | 87.42097 | 95.64886 | 6.112 | 88.9 | 86.65 | 97.46907 | 91.40195 | 87.55473 | 95.79088 | 4.949396
91.75999 | 87.49742 | 95.35466 | 6.079 | 88.95 | 87.17 | 97.99888 | 91.5126 | 87.80963 | 95.9536 | 4.76382
91.48776 | 85.65124 | 93.62043 | 5.721001 | 89.11 | 85.7 | 96.17327 | 91.29405 | 85.60297 | 93.76621 | 7.321497
91.56432 | 86.7883 | 94.78397 | 5.731 | 88.88 | 86.33 | 97.13096 | 91.67542 | 86.89088 | 94.781 | 6.155245
91.81582 | 86.68287 | 94.40951 | 5.578001 | 89.96 | 86.77 | 96.45398 | 91.77552 | 87.19301 | 95.00683 | 5.895337
90.96017 | 85.06935 | 93.52374 | 5.961 | 89.29 | 85.45 | 95.69941 | 90.96397 | 85.03223 | 93.47902 | 7.631103
90.73647 | 86.40628 | 95.22772 | 6.044001 | 89.13 | 86.35 | 96.88096 | 91.38303 | 86.99914 | 95.20273 | 5.639815
91.46701 | 87.5633 | 95.73211 | 5.738 | 88.68 | 87.23 | 98.36491 | 91.75579 | 88.11997 | 96.03751 | 4.677433
91.36064 | 86.24896 | 94.40494 | 5.855 | 88.32 | 85.39 | 96.68252 | 91.4175 | 86.5015 | 94.62247 | 6.324367
91.8301 | 87.31546 | 95.0837 | 6.033 | 88.83 | 86.37 | 97.23067 | 91.21317 | 86.32592 | 94.64194 | 6.287381
90.47496 | 82.81127 | 91.52949 | 5.973 | 89.82 | 84.68 | 94.27744 | 90.56186 | 83.30088 | 91.9823 | 9.341152
91.32259 | 86.27406 | 94.47176 | 5.995001 | 89.23 | 86.59 | 97.04135 | 91.3785 | 86.80181 | 94.9915 | 5.887849
91.91761 | 87.81665 | 95.53844 | 5.773 | 89.44 | 87.15 | 97.43962 | 91.70027 | 87.11387 | 94.99849 | 5.900341
91.61855 | 87.20331 | 95.18084 | 6.091001 | 89.21 | 86.85 | 97.35456 | 91.38736 | 86.83237 | 95.01573 | 5.859932
91.5327 | 86.17169 | 94.14307 | 5.781 | 88.67 | 85.77 | 96.72945 | 91.29276 | 85.81062 | 93.99499 | 7.052698
91.21197 | 84.85789 | 93.03372 | 5.829 | 89.59 | 85.07 | 94.95479 | 90.98923 | 83.91819 | 92.22871 | 9.096797
91.74586 | 87.67126 | 95.55882 | 5.710001 | 89.02 | 86.73 | 97.42754 | 91.8026 | 87.78848 | 95.62744 | 5.164111
92.25633 | 89.45555 | 96.96413 | 6.05 | 90.25 | 89.61 | 99.29086 | 91.73333 | 89.21809 | 97.25809 | 3.235822
92.40818 | 88.77439 | 96.06768 | 5.86 | 88.3 | 87.68 | 99.29785 | 91.79533 | 88.65859 | 96.5829 | 4.035373
91.74319 | 87.70844 | 95.60213 | 6.701 | 88.67 | 86.84 | 97.93617 | 90.97626 | 87.16605 | 95.81187 | 4.901783
91.5625 | 85.69006 | 93.58642 | 5.725 | 88.87 | 85.12 | 95.78035 | 91.35715 | 85.62458 | 93.7251 | 7.374873
91.52752 | 86.86795 | 94.90911 | 5.732999 | 89.24 | 86.5 | 96.92963 | 91.53474 | 86.7439 | 94.7661 | 6.16335
91.4140625 | 85.69104 | 93.73945 | 5.964 | 89.11 | 85.58 | 96.0386 | 91.0311 | 84.90055 | 93.26543 | 7.886869
91.59702 | 86.03039 | 93.92269 | 5.681 | 88.77 | 86.02 | 96.90211 | 91.58656 | 86.4857 | 94.43056 | 6.562187
91.20458 | 85.56607 | 93.81773 | 6.033 | 89.34 | 85.88 | 96.12715 | 91.16148 | 85.65987 | 93.96498 | 7.077746
91.55497 | 86.69279 | 94.68933 | 5.875 | 89.09 | 86.43 | 97.01426 | 91.45568 | 86.65592 | 94.75182 | 6.174826
91.27265 | 85.85833 | 94.06797 | 5.999 | 88.74 | 85.71 | 96.58553 | 91.16313 | 85.80952 | 94.12744 | 6.887346
91.55567 | 87.22711 | 95.27221 | 6.385 | 88.47 | 86.8 | 98.11235 | 91.09267 | 87.00398 | 95.51151 | 5.260044
91.90519 | 88.27519 | 96.05028 | 6.127 | 88.72 | 87.62 | 98.76014 | 91.51557 | 87.89754 | 96.04654 | 4.654546
91.55101 | 86.95657 | 94.98156 | 5.800999 | 89.1 | 87.11 | 97.76655 | 91.5975 | 86.94666 | 94.92252 | 5.983242
91.40719 | 86.67848 | 94.82677 | 5.649 | 89.22 | 86.72 | 97.19794 | 91.54475 | 86.10146 | 94.05396 | 7.002718
90.41995 | 85.30891 | 94.34744 | 6.549 | 89.83 | 85.98 | 95.71413 | 90.64789 | 85.02162 | 93.79327 | 7.23812
91.6299 | 87.45393 | 95.44258 | 5.709 | 89.83 | 87.17 | 97.03885 | 91.56059 | 86.58347 | 94.56413 | 6.402997
91.64396 | 86.67218 | 94.5749 | 5.514999 | 89.01 | 86.51 | 97.19133 | 91.87864 | 87.34776 | 95.06863 | 5.828915
91.64218 | 87.42982 | 95.40347 | 5.931 | 89.44 | 87.49 | 97.81977 | 91.56737 | 87.48845 | 95.54544 | 5.247475
91.34143 | 85.66325 | 93.78357 | 5.752999 | 89.54 | 85.95 | 95.99062 | 91.19693 | 85.03334 | 93.24145 | 7.929375
91.42783 | 85.99732 | 94.06033 | 5.899 | 89.58 | 86.42 | 96.47243 | 91.32897 | 85.90202 | 94.0578 | 6.981697
91.50386 | 87.38509 | 95.49881 | 6.054 | 89.44 | 87.69 | 98.04338 | 91.50079 | 87.33264 | 95.44469 | 5.362268
92.11711 | 88.27484 | 95.82893 | 5.829999 | 89.03 | 87.45 | 98.22532 | 91.79891 | 88.09156 | 95.96144 | 4.769455
92.53772 | 88.27161 | 95.38987 | 5.781 | 89.7 | 87.78 | 97.85953 | 91.95227 | 88.22992 | 95.95187 | 4.788753
91.12197 | 85.78315 | 94.14102 | 5.766999 | 89.57 | 86.12 | 96.14826 | 91.33099 | 85.21904 | 93.30791 | 7.86294
92.10716 | 87.51641 | 95.01586 | 5.986999 | 89.68 | 87.64 | 97.72525 | 91.69991 | 87.43534 | 95.34943 | 5.486311
91.81332 | 86.58853 | 94.30934 | 5.871 | 90.61 | 87.33 | 96.38009 | 91.59576 | 86.80293 | 94.76741 | 6.16591
91.65849 | 86.86518 | 94.77047 | 5.815 | 89.59 | 87.16 | 97.28764 | 91.49113 | 86.50996 | 94.55557 | 6.408207
91.66857 | 85.91621 | 93.72482 | 5.984 | 89.52 | 86.55 | 96.68231 | 91.17716 | 85.65224 | 93.94045 | 7.107734
91.32525 | 85.89981 | 94.05921 | 5.699 | 89.43 | 86.25 | 96.44415 | 91.28062 | 85.31448 | 93.46396 | 7.675358
91.25511 | 85.89006 | 94.12082 | 5.935 | 89.4 | 86.19 | 96.4094 | 91.11842 | 85.16759 | 93.46912 | 7.655662
92.09157 | 87.77726 | 95.3152 | 5.686 | 89.82 | 87.65 | 97.58406 | 91.75587 | 87.61079 | 95.48249 | 5.332589
91.92129 | 87.77716 | 95.49166 | 5.675 | 89.44 | 87.53 | 97.86449 | 92.00463 | 88.54099 | 96.23537 | 4.455925
91.84233 | 87.34815 | 95.10664 | 5.547 | 89.96 | 87.75 | 97.54335 | 91.80901 | 87.00475 | 94.76711 | 6.180615
91.55671 | 86.95188 | 94.97052 | 5.94 | 89.73 | 87.02 | 96.97983 | 91.43114 | 86.66743 | 94.78984 | 6.128448
91.51732 | 86.0444 | 94.0198 | 5.844999 | 90.12 | 86.19 | 95.63915 | 91.31113 | 85.56066 | 93.70233 | 7.397901
92.02055 | 88.44944 | 96.11922 | 5.653 | 90 | 88.9 | 98.77778 | 91.94641 | 88.09158 | 95.80753 | 4.959186
91.08788 | 84.71654 | 93.00528 | 5.592 | 89.67 | 85.54 | 95.39422 | 91.2449 | 84.25821 | 92.34293 | 8.98828125
91.48222 | 85.84722 | 93.84033 | 5.81 | 90.61 | 86.66 | 95.64066 | 91.26086 | 85.43008 | 93.61086 | 7.501219
91.56572 | 88.20661 | 96.33148 | 6.182 | 89.21 | 87.88 | 98.50914 | 91.51641 | 87.5111 | 95.6234 | 5.152777
91.68923 | 85.81253 | 93.59063 | 5.705999 | 89.78 | 85.96 | 95.74515 | 91.36148 | 84.88831 | 92.91477 | 8.327645
91.9216 | 87.40826 | 95.09001 | 5.76 | 89.29 | 86.61 | 96.99854 | 91.60889 | 86.81718 | 94.76939 | 6.16447
91.8328 | 88.33913 | 96.19561 | 5.802 | 89.41 | 87.23 | 97.56179 | 91.67696 | 87.9166 | 95.89825 | 4.837652
91.84317 | 87.31098 | 95.0653 | 5.743001 | 89.38 | 86.81 | 97.12464 | 91.59132 | 86.77917 | 94.74606 | 6.190765
92.19306 | 87.86996 | 95.31081 | 5.44 | 89.77 | 88.1 | 98.13969 | 92.32918 | 88.85468 | 96.23683 | 4.469897
91.52061 | 86.50721 | 94.52211 | 5.623 | 88.76 | 86.32 | 97.25101 | 91.7577 | 86.4838 | 94.25237 | 6.784801
90.16468 | 82.79039 | 91.82131 | 6.282 | 89.54 | 84.41 | 94.27072 | 90.04529 | 82.04535 | 91.11565 | 10.29181
91.9721 | 87.62202 | 95.27022 | 5.757 | 88.77 | 87.1 | 98.11873 | 91.72676 | 87.57281 | 95.47139 | 5.344
92.09538 | 88.26872 | 95.84489 | 5.702 | 88.72 | 87.25 | 98.3431 | 91.89666 | 88.11886 | 95.88908 | 4.860088
91.64851 | 86.78977 | 94.69851 | 5.513 | 89.31 | 86.51 | 96.86485 | 91.5551 | 85.98566 | 93.91685 | 7.165009
91.837 | 87.6119 | 95.39935 | 6.425 | 89.42 | 87.8 | 98.18832 | 91.30694 | 87.11622 | 95.41029 | 5.391304
92.34248 | 89.44459 | 96.8618 | 6.116 | 88.72 | 88.48 | 99.72949 | 91.91064 | 89.09142 | 96.93265 | 3.626888
90.91102 | 86.09925 | 94.70717 | 5.961 | 89.03 | 86.82 | 97.51769 | 91.41395 | 86.94702 | 95.11351 | 5.746644
92.08014 | 87.04861 | 94.5357 | 5.56 | 89.92 | 86.89 | 96.63034 | 91.7773 | 86.67621 | 94.44188 | 6.562483
92.34671 | 88.87017 | 96.23534 | 5.781 | 88.9 | 87.89 | 98.86389 | 92.214 | 89.1964 | 96.72762 | 3.882101
92.08118 | 88.6681 | 96.2934 | 5.871999 | 89.28 | 88.18 | 98.76792 | 91.77572 | 88.46912 | 96.39709 | 4.253896
92.11434 | 88.4116 | 95.98027 | 5.52 | 88.97 | 87.98 | 98.88727 | 92.25499 | 89.21719 | 96.70717 | 3.908088
92.26884 | 88.68098 | 96.11151 | 5.405 | 88.95 | 88.05 | 98.9882 | 92.15242 | 88.60262 | 96.1479 | 4.566769
92.36224 | 87.99629 | 95.27301 | 5.617 | 89.68 | 87.7 | 97.79215 | 91.8581 | 87.5845 | 95.34761 | 5.497928
92.33113 | 87.83946 | 95.13526 | 5.857 | 89.04 | 86.96 | 97.66397 | 91.81878 | 87.92622 | 95.7606 | 5.007725
91.34625 | 87.33927 | 95.61341 | 6.39 | 88.97 | 87.31 | 98.1342 | 91.26811 | 87.53059 | 95.9049 | 4.808269
92.50251 | 88.64268 | 95.82732 | 5.882999 | 89.3 | 88.22 | 98.79059 | 91.87345 | 88.22685 | 96.03085 | 4.691301
91.77851 | 87.14161 | 94.94773 | 5.581 | 89.57 | 87.15 | 97.2982 | 91.94536 | 87.54559 | 95.2148 | 5.660244
92.43309 | 89.02648 | 96.31451 | 5.790999 | 88.94 | 88.82 | 99.86508 | 92.1207 | 88.85874 | 96.45904 | 4.196467
91.36891 | 88.13906 | 96.46505 | 6.28 | 88.33 | 87.72 | 99.30941 | 91.35332 | 87.87989 | 96.19781 | 4.46852
92.2225 | 88.86836 | 96.36299 | 5.687999 | 88.91 | 88.17 | 99.1677 | 92.19251 | 89.29631 | 96.85853 | 3.725922
92.22678 | 89.04087 | 96.54557 | 5.61 | 89.13 | 88.66 | 99.47268 | 92.26686 | 88.94916 | 96.40424 | 4.268176
92.05331 | 88.88488 | 96.55805 | 5.545 | 89.04 | 88.16 | 99.01168 | 92.3547 | 89.31168 | 96.70507 | 3.914804
91.86148 | 87.66619 | 95.43303 | 5.5 | 88.98 | 87.76 | 98.62891 | 92.15421 | 88.47163 | 96.00389 | 4.737589
91.82979 | 85.94845 | 93.59539 | 5.391999 | 89.88 | 86.56 | 96.30619 | 91.83199 | 86.36447 | 94.04617 | 7.03389
91.78851 | 86.62569 | 94.3753 | 5.447001 | 90.1 | 87.25 | 96.83685 | 91.82612 | 86.49976 | 94.19952 | 6.85229
91.95235 | 86.83227 | 94.43181 | 5.562 | 89.6 | 86.65 | 96.70759 | 91.67511 | 86.27409 | 94.10852 | 6.948339
91.53744 | 86.22667 | 94.19826 | 5.485 | 89.33 | 86.01 | 96.28344 | 91.57742 | 85.96788 | 93.87453 | 7.216597
89.79714 | 83.87227 | 93.40193 | 7.442 | 90.02 | 86.18 | 95.73428 | 89.71754 | 84.15064 | 93.79508 | 7.161741
91.4578 | 86.52565 | 94.60718 | 5.794001 | 89.34 | 86.61 | 96.94426 | 91.4057 | 86.36549 | 94.48589 | 6.484161
91.61251 | 87.06693 | 95.03826 | 5.848 | 88.97 | 87.04 | 97.83073 | 91.37466 | 86.171 | 94.30514 | 6.694438
91.55416 | 87.03404 | 95.0629 | 5.872 | 89.97 | 87.48 | 97.23241 | 91.46641 | 86.63583 | 94.71874 | 6.214475
91.42364 | 86.48971 | 94.60322 | 5.908 | 89.28 | 86.79 | 97.21102 | 91.53306 | 86.96666 | 95.0112 | 5.874611
91.67414 | 87.03424 | 94.9387 | 5.713 | 88.92 | 86.53 | 97.31219 | 91.80309 | 87.29122 | 95.08527 | 5.804459
91.52281 | 87.68217 | 95.80362 | 6.240001 | 89.48 | 88.29 | 98.67009 | 91.59134 | 87.86504 | 95.9316 | 4.793834
91.66585 | 88.68566 | 96.74886 | 6.068 | 88.28 | 87.93 | 99.60353 | 91.70529 | 88.37566 | 96.36921 | 4.283524
91.79042 | 87.6402 | 95.47859 | 5.797 | 89.09 | 87.22 | 97.901 | 91.82315 | 87.79548 | 95.61366 | 5.181542
91.47302 | 86.66893 | 94.74808 | 5.734 | 89.57 | 87.31 | 97.47683 | 91.73776 | 87.19598 | 95.04917 | 5.842938
92.30873 | 87.67552 | 94.98075 | 5.58 | 88.98 | 87.36 | 98.17937 | 91.74597 | 86.75918 | 94.56457 | 6.415437
91.82151 | 87.41226 | 95.19802 | 5.636 | 88.77 | 87.49 | 98.55807 | 91.9381 | 88.00029 | 95.71689 | 5.065939
92.15895 | 88.67439 | 96.21897 | 5.98 | 89.2 | 87.99 | 98.6435 | 91.73676 | 88.23909 | 96.18728 | 4.499705
92.49089 | 88.57095 | 95.76181 | 5.805 | 87.86 | 87.07 | 99.10084 | 91.91246 | 88.59008 | 96.38528 | 4.274197
92.35783 | 88.6209 | 95.95386 | 5.45 | 89.21 | 88.43 | 99.12566 | 92.32149 | 89.30427 | 96.73183 | 3.881612
91.29699 | 87.0661 | 95.3658 | 5.626 | 89.23 | 86.53 | 96.97411 | 91.95905 | 87.77592 | 95.4511 | 5.38154
91.8607 | 86.37844 | 94.03198 | 5.338999 | 90.25 | 86.59 | 95.9446 | 91.81615 | 85.78477 | 93.43102 | 7.759288
91.96756 | 87.20193 | 94.81814 | 5.573 | 89.2 | 87.02 | 97.55605 | 91.98782 | 87.5096 | 95.13172 | 5.761169
91.47653 | 86.19519 | 94.22656 | 4.931001 | 89.61 | 86.49 | 96.51825 | 92.22274 | 86.67723 | 93.98683 | 7.134223
91.22715 | 84.20185 | 92.29912 | 5.088 | 89.8 | 85.34 | 95.03341 | 91.58743 | 84.34576 | 92.09316 | 9.31631
91.50216 | 86.36657 | 94.38747 | 5.518 | 89.98 | 86.66 | 96.31029 | 91.64188 | 86.19301 | 94.05417 | 7.009897
91.69147 | 86.97031 | 94.85103 | 5.539 | 88.98 | 86.79 | 97.53877 | 91.81876 | 87.30867 | 95.08805 | 5.802169
92.15771 | 88.13134 | 95.631 | 5.156 | 88.8 | 87.88 | 98.96396 | 92.46966 | 88.6899 | 95.91243 | 4.86261
91.34744 | 85.16347 | 93.23027 | 5.169999 | 90 | 85.83 | 95.36667 | 91.83594 | 86.00218 | 93.64763 | 7.505053
91.99193 | 88.80889 | 96.53987 | 5.116 | 89.15 | 88.4 | 99.15872 | 92.53323 | 89.19355 | 96.39083 | 4.296453
91.92688 | 87.1692 | 94.82449 | 5.17 | 89.94 | 87.54 | 97.33155 | 92.25202 | 87.82873 | 95.20521 | 5.690502
91.50813 | 86.34042 | 94.35273 | 5.057 | 89.58 | 86.15 | 96.17102 | 92.09451 | 86.48795 | 93.91217 | 7.212763
90.98464 | 84.99813 | 93.4203 | 5.191999 | 89.85 | 85.87 | 95.5704 | 91.8296 | 85.75448 | 93.38435 | 7.815559
91.20135 | 85.22753 | 93.44986 | 4.969 | 90.67 | 86.31 | 95.19135 | 91.80224 | 84.87132 | 92.45016 | 8.916534
92.11585 | 88.84861 | 96.45312 | 5.183 | 89.41 | 87.9 | 98.31115 | 92.54752 | 89.11179 | 96.28761 | 4.42002
92.5963 | 88.62539 | 95.71159 | 5.327 | 89.46 | 88.18 | 98.56919 | 92.74063 | 89.55592 | 96.566 | 4.097086
92.38602 | 88.77632 | 96.09281 | 4.933 | 88.61 | 88.09 | 99.41316 | 92.7276 | 89.26971 | 96.27092 | 4.448528
91.77203 | 87.39154 | 95.22676 | 5.066 | 89.08 | 86.88 | 97.53031 | 92.34377 | 87.80485 | 95.08475 | 5.839259
92.27105 | 87.84077 | 95.19862 | 5.331 | 89.25 | 87.78 | 98.35294 | 92.27951 | 88.23396 | 95.61598 | 5.204545
91.96989 | 88.07107 | 95.76077 | 5.351 | 88.48 | 86.95 | 98.2708 | 92.04752 | 87.46748 | 95.02427 | 5.892159
91.85952 | 87.60691 | 95.37053 | 5.381 | 89.35 | 87.51 | 97.94068 | 91.94942 | 87.9607 | 95.66205 | 5.131434
92.38394 | 88.72201 | 96.03618 | 4.849999 | 89.18 | 87.83 | 98.48621 | 92.87798 | 89.34056 | 96.19132 | 4.550843
92.29652 | 87.32342 | 94.61182 | 5.045 | 90 | 87.02 | 96.68889 | 92.40719 | 87.51253 | 94.70316 | 6.296913
92.1753 | 87.1221 | 94.51784 | 4.96 | 89.08 | 86.37 | 96.95779 | 92.36521 | 87.4341 | 94.66129 | 6.343806
92.10844 | 86.87342 | 94.31646 | 5.236 | 89.65 | 86.69 | 96.69827 | 91.89516 | 86.52395 | 94.15507 | 6.909988
91.32646 | 84.37464 | 92.38794 | 4.816 | 89.83 | 85.29 | 94.94601 | 91.90918 | 84.68709 | 92.14214 | 9.291121
92.08719 | 86.49449 | 93.92674 | 5.214 | 89.41 | 86.11 | 96.30914 | 91.91987 | 86.37598 | 93.96878 | 7.132139
91.54995 | 86.46641 | 94.44725 | 5.376 | 90.17 | 87.12 | 96.6175 | 91.90278 | 86.68961 | 94.32751 | 6.706672
92.00126 | 88.06281 | 95.71914 | 5.244 | 89.4 | 88.26 | 98.72483 | 92.40128 | 88.74512 | 96.04317 | 4.7036
91.74487 | 86.37319 | 94.14498 | 5.457 | 89.65 | 86.27 | 96.22978 | 91.79964 | 86.69404 | 94.43832 | 6.568285
91.93038 | 87.29483 | 94.95754 | 5.023 | 88.88 | 87.11 | 98.00855 | 92.41521 | 88.13137 | 95.36457 | 5.511102
91.93376 | 87.16342 | 94.81111 | 5.11 | 90.04 | 87.53 | 97.21235 | 92.23076 | 87.82394 | 95.22196 | 5.669314
92.04998 | 87.02906 | 94.54544 | 5.332 | 89.13 | 87.52 | 98.19365 | 91.92012 | 87.38782 | 95.06931 | 5.830742
91.8213 | 85.88193 | 93.5316 | 4.887 | 90.32 | 86.55 | 95.82595 | 92.18392 | 86.16643 | 93.4723 | 7.741419
92.25518 | 87.74806 | 95.11451 | 4.932 | 90.03 | 87.49 | 97.17872 | 92.30208 | 87.19646 | 94.46857 | 6.56831
92.24853 | 88.5029 | 95.93964 | 4.802 | 89.52 | 87.83 | 98.11215 | 92.82965 | 89.06331 | 95.94274 | 4.845345
92.19261 | 87.04277 | 94.41404 | 4.85 | 89.85 | 86.81 | 96.61658 | 92.43868 | 87.44044 | 94.59291 | 6.430168
92.45973 | 88.40433 | 95.61387 | 5.008 | 90.21 | 88.45 | 98.049 | 92.55047 | 88.90242 | 96.05831 | 4.693167
91.82209 | 87.86036 | 95.68543 | 4.992 | 89.86 | 87.34 | 97.19564 | 92.47411 | 87.98653 | 95.1472 | 5.773211
92.59156 | 88.82949 | 95.93692 | 4.875999 | 90.28 | 88.02 | 97.49668 | 92.60528 | 87.99827 | 95.02511 | 5.926856
92.34936 | 87.44375 | 94.68799 | 4.707 | 89.76 | 86.81 | 96.71346 | 92.43127 | 86.75533 | 93.85928 | 7.30202
92.06214 | 85.01925 | 92.34985 | 4.681 | 90.13 | 85.58 | 94.95174 | 92.05003 | 84.99055 | 92.33083 | 9.081924
91.71352 | 85.65319 | 93.39212 | 4.790999 | 89.07 | 84.99 | 95.41933 | 92.24673 | 86.38082 | 93.64107 | 7.546413
92.51721 | 87.72646 | 94.82177 | 4.756 | 89.18 | 85.77 | 96.17627 | 92.76745 | 88.59292 | 95.50001 | 5.370476
92.33999 | 86.93012 | 94.14136 | 4.591 | 90.1 | 86.26 | 95.73807 | 92.58094 | 86.85524 | 93.81547 | 7.366035
91.93119 | 84.78206 | 92.22339 | 4.766 | 89.99 | 85.95 | 95.51061 | 92.13416 | 85.57469 | 92.88052 | 8.438668
92.95624 | 88.5428 | 95.25213 | 4.545 | 89.71 | 88.55 | 98.70694 | 92.83017 | 88.39302 | 95.22014 | 5.708333
92.20963 | 86.8697 | 94.20892 | 4.747999 | 89.82 | 86.51 | 96.31485 | 92.30646 | 86.56051 | 93.77514 | 7.392087
91.73382 | 87.40421 | 95.28025 | 5.01 | 89.82 | 86.95 | 96.80472 | 92.33415 | 87.4286 | 94.68718 | 6.310923
92.22389 | 86.12969 | 93.39195 | 4.615 | 90.19 | 86.87 | 96.31888 | 92.5202 | 86.82601 | 93.84547 | 7.325498
91.35118 | 86.10636 | 94.25862 | 5.131001 | 89.61 | 86.16 | 96.14998 | 92.05619 | 86.61215 | 94.08617 | 7.003683
91.71363 | 84.60379 | 92.24778 | 5.165 | 89.94 | 85.09 | 94.60752 | 91.45466 | 84.1886 | 92.05502 | 9.347687
91.02886 | 81.9604 | 90.03782 | 5.033 | 89.98 | 83.47 | 92.76506 | 91.085 | 82.47992 | 90.5527 | 11.07032
91.52853 | 84.08998 | 91.87298 | 5.670001 | 89.58 | 85.19 | 95.09935 | 91.06852 | 84.06342 | 92.30788 | 9.011966
90.94438 | 82.4253 | 90.63265 | 5.221 | 90.19 | 83.88 | 93.00366 | 91.08345 | 83.25065 | 91.40041 | 10.07679
92.06576 | 86.41156 | 93.85852 | 4.974 | 89.66 | 86.63 | 96.62057 | 92.03246 | 85.55643 | 92.96332 | 8.331325
92.14899 | 88.84788 | 96.41764 | 5.278 | 89.11 | 88.01 | 98.76557 | 92.23449 | 88.84297 | 96.32294 | 4.363144
92.6296 | 89.4985 | 96.61976 | 5.492 | 91.32 | 90.68 | 99.29917 | 92.25933 | 89.88145 | 97.42262 | 3.05911
92.45654 | 89.78877 | 97.11457 | 5.252 | 88.57 | 88.57 | 100 | 92.38132 | 89.8537 | 97.26392 | 3.251749
92.31077 | 89.38583 | 96.83143 | 5.091 | 88.87 | 88.37 | 99.43738 | 92.37488 | 89.12244 | 96.47909 | 4.18422
91.85478 | 88.29165 | 96.12091 | 6.171 | 89.43 | 88.51 | 98.97126 | 91.69406 | 88.70035 | 96.73511 | 3.851367
92.20938 | 88.70523 | 96.19979 | 5.362 | 89.07 | 87.92 | 98.70888 | 92.33344 | 89.18976 | 96.5953 | 4.044302
92.5671 | 88.54706 | 95.65716 | 5.07 | 89.43 | 87.7 | 98.06553 | 92.51897 | 88.58105 | 95.74366 | 5.066081
92.25648 | 88.44962 | 95.87362 | 5.364 | 89.58 | 88.07 | 98.31436 | 92.25648 | 88.44962 | 95.87361 | 4.897473
91.14357 | 85.5862 | 93.90262 | 5.467 | 89.92 | 86.48 | 96.17438 | 91.6715 | 85.38756 | 93.14516 | 8.084203
92.49328 | 87.05223 | 94.11736 | 5.102 | 90.27 | 87.2 | 96.59909 | 92.14525 | 86.55974 | 93.93836 | 7.185682
92.24595 | 87.0131 | 94.32728 | 5.29 | 89.19 | 86.65 | 97.15215 | 91.9155 | 86.43069 | 94.03277 | 7.056133
92.51876 | 87.89416 | 95.00144 | 5.828001 | 89.35 | 87.05 | 97.42585 | 91.58647 | 87.07129 | 95.07004 | 5.808717
90.50178 | 81.01387 | 89.51633 | 4.824 | 89.62 | 83.08 | 92.70252 | 90.79089 | 80.47494 | 88.63768 | 13.27133
92.05929 | 85.02523 | 92.35921 | 5.515 | 89.82 | 85.72 | 95.43532 | 91.47501 | 84.61133 | 92.49666 | 8.83003
91.58329 | 85.09962 | 92.92046 | 5.676 | 89.84 | 85.72 | 95.41407 | 91.23589 | 84.37685 | 92.48208 | 8.824061
91.66979 | 84.67953 | 92.37452 | 5.389 | 89.28 | 85.62 | 95.90054 | 91.16921 | 83.99005 | 92.12546 | 9.235891
91.67684 | 85.66528 | 93.44267 | 5.536999 | 89.11 | 85.76 | 96.2406 | 91.45082 | 85.54436 | 93.54138 | 7.59858
91.22917 | 85.67092 | 93.90737 | 5.981 | 89.45 | 86.39 | 96.57909 | 91.28349 | 85.93662 | 94.14256 | 6.878675
91.71617 | 85.79808 | 93.54739 | 5.49 | 89.5 | 86.09 | 96.18994 | 91.47969 | 85.23182 | 93.17021 | 8.0378
91.4004 | 86.92295 | 95.10128 | 5.921 | 88.71 | 86.6 | 97.62146 | 90.79108 | 86.90586 | 95.7207 | 4.998282
91.31448 | 84.7272 | 92.78616 | 5.605 | 89.84 | 85.61 | 95.29163 | 91.15952 | 84.39008 | 92.57407 | 8.708793
92.03286 | 88.26264 | 95.9034 | 5.385 | 89.43 | 88.24 | 98.66935 | 92.24696 | 88.76608 | 96.2265625 | 4.478105
91.9887 | 88.14273 | 95.81909 | 5.477 | 89.61 | 87.85 | 98.03593 | 91.83527 | 87.49333 | 95.27203 | 5.585846
91.6457 | 86.06493 | 93.9105 | 5.928 | 89.81 | 86.58 | 96.40352 | 91.42926 | 86.03981 | 94.10533 | 6.933454
91.7844 | 86.45681 | 94.19554 | 5.984 | 90.55 | 87.16 | 96.25621 | 91.38288 | 86.24722 | 94.38007 | 6.606956
90.88163 | 86.31176 | 94.97163 | 6.039999 | 89.76 | 87.1 | 97.03654 | 91.37069 | 86.30505 | 94.45595 | 6.516877
91.61959 | 88.08752 | 96.14485 | 5.579 | 88.73 | 87.2 | 98.27567 | 91.92166 | 87.76605 | 95.47918 | 5.346136
91.97052 | 88.53491 | 96.26445 | 5.725 | 89.24 | 87.7 | 98.27432 | 91.86648 | 88.20864 | 96.01831 | 4.705761
91.81532 | 87.91606 | 95.75315 | 5.459 | 89.71 | 88.08 | 98.18303 | 92.18309 | 88.48425 | 95.98751 | 4.758507
92.52902 | 89.35134 | 96.56575 | 5.753 | 88.9 | 88.11 | 99.11136 | 92.04165 | 88.89029 | 96.57616 | 4.054182
91.75384 | 89.02972 | 97.03106 | 5.471 | 89.15 | 88.5 | 99.27089 | 92.3331 | 89.31405 | 96.73026 | 3.883967
92.16518 | 88.88051 | 96.43611 | 5.435999 | 89.52 | 88.2 | 98.52547 | 92.34279 | 88.77483 | 96.13618 | 4.590132
92.09658 | 88.07931 | 95.63798 | 5.296 | 89.36 | 87.68 | 98.11996 | 92.34004 | 88.20757 | 95.52473 | 5.316366
92.33546 | 88.67401 | 96.03463 | 5.369 | 90.1 | 88.37 | 98.07991 | 92.33546 | 88.67401 | 96.03462 | 4.710405
92.06479 | 87.78681 | 95.3533 | 5.194 | 89.54 | 87.57 | 97.79987 | 92.37818 | 87.84595 | 95.09383 | 5.830652
92.35752 | 87.2275 | 94.44548 | 5.339 | 90.09 | 87.55 | 97.1806 | 91.99429 | 87.00997 | 94.58192 | 6.41226
91.89949 | 86.6981 | 94.34013 | 5.518 | 89.28 | 86.86 | 97.28943 | 91.98318 | 87.44021 | 95.06109 | 5.844469
92.23451 | 87.92794 | 95.33085 | 5.194 | 90.15 | 87.99 | 97.60399 | 92.48516 | 88.88216 | 96.10424 | 4.635211
92.4631 | 88.11386 | 95.29625 | 5.231 | 89.71 | 87.57 | 97.61454 | 92.13346 | 87.48892 | 94.9589 | 5.975137
92.16464 | 87.80732 | 95.27224 | 5.537 | 89.51 | 87.21 | 97.43045 | 91.97651 | 87.4314 | 95.0584 | 5.847222
92.69055 | 88.19947 | 95.15476 | 5.316 | 90.2 | 88.34 | 97.93792 | 92.41013 | 88.39306 | 95.653 | 5.167906
92.10105 | 87.84616 | 95.38019 | 5.618001 | 89.38 | 86.96 | 97.29246 | 91.7715 | 87.06134 | 94.86752 | 6.059556
91.73416 | 86.99992 | 94.83918 | 5.272 | 89.97 | 87.07 | 96.7767 | 92.23073 | 87.36563 | 94.72507 | 6.258885
91.84207 | 87.28815 | 95.04157 | 5.348 | 89.62 | 87.16 | 97.25508 | 91.95576 | 86.90701 | 94.50959 | 6.495148
92.17078 | 88.14474 | 95.63198 | 5.434 | 89.84 | 87.9 | 97.84061 | 92.15848 | 87.94672 | 95.42987 | 5.418372
91.81835 | 87.05665 | 94.814 | 5.574 | 90.76 | 87.75 | 96.68356 | 91.82209 | 86.57391 | 94.2844 | 6.751712
92.22822 | 87.96166 | 95.37392 | 5.505 | 88.83 | 87.25 | 98.22132 | 91.9377 | 87.26463 | 94.91714 | 6.011841
91.9126 | 88.26564 | 96.03215 | 5.679999 | 88.81 | 87.36 | 98.3673 | 91.92114 | 87.71443 | 95.42357 | 5.411875
91.13385 | 86.58459 | 95.00815 | 6.604999 | 89.49 | 86.85 | 97.04995 | 90.76476 | 85.60223 | 94.31219 | 6.641524
91.14788 | 85.6963 | 94.01897 | 5.12 | 90.39 | 86.38 | 95.56367 | 91.97382 | 85.64426 | 93.11809 | 8.142893
91.69274 | 86.75329 | 94.61304 | 5.336999 | 89.54 | 86.8 | 96.93992 | 91.89652 | 86.0909 | 93.68243 | 7.468851
92.35423 | 88.09369 | 95.38674 | 5.378999 | 88.93 | 87.2 | 98.05465 | 92.10728 | 87.44128 | 94.93417 | 6.002745
91.78809 | 86.6481 | 94.40016 | 5.271999 | 89 | 86.64 | 97.34831 | 92.19164 | 87.11155 | 94.48964 | 6.535467
91.44499 | 86.53037 | 94.6256 | 5.32 | 90.03 | 87.06 | 96.7011 | 91.87881 | 86.44962 | 94.09092 | 6.984579
91.48594 | 87.53173 | 95.6778 | 5.81 | 88.43 | 87.32 | 98.74477 | 91.77435 | 87.5237 | 95.36837 | 5.468403
91.63554 | 86.5628 | 94.46422 | 5.934 | 89.51 | 87.37 | 97.60921 | 91.36933 | 86.2157 | 94.35957 | 6.630075
91.79326 | 87.40943 | 95.22424 | 6.077 | 88.69 | 87.05 | 98.15086 | 91.51485 | 87.37782 | 95.47939 | 5.322233
91.61917 | 87.80458 | 95.83647 | 5.719 | 89.17 | 87.5 | 98.12717 | 91.90733 | 88.16182 | 95.92469 | 4.818548
91.41452 | 87.10214 | 95.28261 | 5.607001 | 89.08 | 87.1 | 97.77728 | 91.9009 | 87.7332 | 95.465 | 5.361689
91.75437 | 87.04666 | 94.86923 | 5.619999 | 88.79 | 86.81 | 97.77002 | 91.63056 | 86.39172 | 94.28265 | 6.739696
91.65766 | 86.46092 | 94.33028 | 5.81 | 89.73 | 87.27 | 97.25844 | 91.60651 | 86.86634 | 94.82551 | 6.098164
90.96116 | 86.1043 | 94.66051 | 6.088 | 88.66 | 85.69 | 96.65012 | 91.05845 | 85.52371 | 93.92178 | 7.120368
91.20962 | 86.40057 | 94.72748 | 6.207 | 89.09 | 86.72 | 97.33977 | 91.03555 | 85.89518 | 94.35345 | 6.613016
91.23742 | 86.5604 | 94.8738 | 5.502001 | 88.98 | 86.63 | 97.35896 | 91.96705 | 87.50013 | 95.14291 | 5.746632
91.29724 | 86.61778 | 94.87448 | 5.13 | 89.06 | 86.81 | 97.47361 | 92.12878 | 87.009 | 94.4428 | 6.586527
91.80641 | 88.50471 | 96.40362 | 5.823001 | 88.15 | 87.83 | 99.63698 | 91.89806 | 88.52943 | 96.33438 | 4.333696
91.99318 | 88.37158 | 96.06319 | 5.501 | 88.03 | 87.41 | 99.29569 | 92.07274 | 88.28249 | 95.88342 | 4.876105
91.83569 | 88.33733 | 96.19063 | 5.248 | 89.01 | 87.48 | 98.28109 | 92.34991 | 88.71055 | 96.05917 | 4.681987
92.1266 | 89.3591 | 96.99598 | 5.06 | 87.94 | 87.94 | 100 | 92.94885 | 90.26835 | 97.11616 | 3.448427
92.52123 | 89.36604 | 96.58977 | 5.296 | 88.55 | 88.33 | 99.75155 | 92.57195 | 89.78607 | 96.99058 | 3.583997
91.55483 | 87.58609 | 95.66517 | 5.823 | 89 | 86.78 | 97.50562 | 91.58421 | 87.03788 | 95.0359 | 5.848792
91.45404 | 87.54562 | 95.72636 | 5.724 | 89.53 | 86.49 | 96.60449 | 91.67758 | 87.14861 | 95.05989 | 5.826458
91.97731 | 87.42733 | 95.05315 | 5.157 | 88.75 | 86.3 | 97.23944 | 92.10632 | 86.9854 | 94.44021 | 6.587994
92.17793 | 88.38903 | 95.88958 | 5.472001 | 89.24 | 87.63 | 98.19588 | 92.10325 | 87.85871 | 95.39154 | 5.460543
92.23229 | 87.83921 | 95.23694 | 4.934 | 89.04 | 87.39 | 98.1469 | 92.36332 | 87.43708 | 94.66645 | 6.337541
92.3271 | 87.86396 | 95.16594 | 5.028 | 89.95 | 87.49 | 97.26515 | 92.19865 | 86.94843 | 94.30553 | 6.754336
92.10519 | 87.27599 | 94.75687 | 4.618001 | 90.01 | 87.53 | 97.24475 | 92.54776 | 87.18027 | 94.2003 | 6.905203
92.12088 | 88.92013 | 96.52548 | 5.251 | 89.11 | 87.93 | 98.67579 | 92.33841 | 88.21167 | 95.53085 | 5.308995
90.69412 | 82.76129 | 91.2532 | 4.797 | 89.91 | 84.28 | 93.73818 | 91.55725 | 82.94808 | 90.59695 | 11.07558
91.39434 | 87.12068 | 95.32393 | 5.122 | 89.09 | 87.3 | 97.9908 | 92.24508 | 87.74659 | 95.12333 | 5.787246
91.69551 | 87.0672 | 94.95252 | 5.205 | 89.08 | 86.69 | 97.31702 | 92.0635 | 87.08006 | 94.58695 | 6.411128
91.78237 | 87.88771 | 95.75664 | 5.909 | 89.6 | 87.51 | 97.66741 | 91.61893 | 87.47276 | 95.47455 | 5.333991
91.63729 | 86.60687 | 94.51051 | 5.618 | 89.8 | 87 | 96.88196 | 91.66509 | 86.66792 | 94.54845 | 6.428791
91.58858 | 86.26246 | 94.18473 | 5.762 | 89.49 | 86.65 | 96.82646 | 91.49967 | 86.47816 | 94.51199 | 6.460104
91.76994 | 87.20573 | 95.02646 | 5.724 | 88.81 | 86.91 | 97.8606 | 91.52007 | 86.2457 | 94.23692 | 6.785405
91.37818 | 85.57293 | 93.647 | 5.600999 | 89.99 | 86.4 | 96.01067 | 91.45112 | 85.55512 | 93.55284 | 7.585124
91.89546 | 85.74435 | 93.3064 | 5.743999 | 89.65 | 86.59 | 96.58673 | 91.32002 | 85.12721 | 93.21856 | 7.966966
91.909 | 86.08009 | 93.65796 | 5.56 | 89.3 | 86.06 | 96.37178 | 91.69756 | 86.26962 | 94.0806 | 6.982971
91.34284 | 85.75183 | 93.87909 | 5.694 | 89.78 | 86.32 | 96.14613 | 91.2707 | 85.23435 | 93.38632 | 7.765682
91.78656 | 87.16397 | 94.96377 | 6.002 | 89.68 | 87.17 | 97.20116 | 91.36627 | 86.26684 | 94.41869 | 6.560347
91.56935 | 86.28582 | 94.23002 | 5.921999 | 89.06 | 86.28 | 96.87851 | 91.31491 | 86.00988 | 94.1904 | 6.824849
91.66937 | 85.9491 | 93.75988 | 5.928 | 89.46 | 86.9 | 97.13839 | 91.1909 | 85.77356 | 94.05934 | 6.969334
91.88511 | 87.6188 | 95.35691 | 6.109 | 88.71 | 87.35 | 98.46691 | 91.30525 | 87.20446 | 95.50871 | 5.27561
89.24559 | 80.74773 | 90.47812 | 5.353 | 88.99 | 83.57 | 93.90943 | 90.05303 | 80.64278 | 89.55032 | 12.10616
91.26466 | 85.19007 | 93.34398 | 5.441 | 89.66 | 85.75 | 95.63908 | 91.40574 | 84.49709 | 92.44178 | 8.887884
91.34956 | 85.2201 | 93.2901 | 5.693 | 89.01 | 86.01 | 96.62959 | 91.16926 | 84.69891 | 92.90292 | 8.324017
91.41365 | 86.72494 | 94.87088 | 5.789001 | 89.07 | 86.73 | 97.37285 | 91.42359 | 86.07633 | 94.15112 | 6.879177
91.66482 | 86.68356 | 94.5658 | 5.734 | 88.9 | 86.6 | 97.41282 | 91.43493 | 85.95285 | 94.00439 | 7.052621
91.43536 | 85.84773 | 93.88898 | 5.821 | 89.12 | 86.06 | 96.56643 | 91.19453 | 85.14942 | 93.37119 | 7.776952
91.52577 | 86.12075 | 94.09454 | 5.948 | 89.17 | 86.17 | 96.63564 | 91.24327 | 85.60927 | 93.82529 | 7.248064
90.94288 | 86.17763 | 94.76017 | 5.68 | 89.61 | 86.82 | 96.88651 | 91.59119 | 86.49816 | 94.43939 | 6.552114
91.64593 | 86.69575 | 94.59858 | 5.298 | 89.78 | 86.57 | 96.42459 | 91.9108 | 86.57333 | 94.19277 | 6.866582
92.04961 | 86.85487 | 94.3566 | 4.971 | 90.11 | 87.02 | 96.57086 | 92.1563 | 86.42236 | 93.77803 | 7.376636
90.72042 | 86.02378 | 94.82295 | 4.806001 | 89.9 | 86.43 | 96.14016 | 91.65594 | 86.40347 | 94.26936 | 6.757231
91.66061 | 87.96002 | 95.96273 | 5.374 | 89.16 | 87.22 | 97.82414 | 91.29382 | 87.24725 | 95.56753 | 5.205857
91.38107 | 85.72288 | 93.80813 | 5.155 | 89.99 | 86.32 | 95.92177 | 91.14653 | 85.36888 | 93.66114 | 7.432868
91.03182 | 85.56384 | 93.99333 | 5.498 | 89.88 | 85.72 | 95.37161 | 90.68317 | 84.72807 | 93.43307 | 7.661155
90.78309 | 83.85744 | 92.37121 | 5.578 | 89.68 | 84.73 | 94.48037 | 90.23304 | 83.36349 | 92.38688 | 8.837583
89.49561 | 85.03463 | 95.01542 | 6.99 | 89.08 | 86.25 | 96.82308 | 89.49008 | 84.3707 | 94.27939 | 6.586012
91.30747 | 86.28216 | 94.49627 | 5.367 | 89.2 | 85.94 | 96.34529 | 90.80993 | 85.32767 | 93.96293 | 7.052853
90.56657 | 84.98486 | 93.8369 | 5.626 | 89.49 | 85.78 | 95.85429 | 90.60352 | 84.90604 | 93.71163 | 7.329731
90.65232 | 87.02817 | 96.00214 | 5.849 | 89.37 | 86.99 | 97.33691 | 90.97371 | 86.50333 | 95.08607 | 5.751083
91.57524 | 88.75498 | 96.92028 | 5.522 | 88.26 | 87.25 | 98.85565 | 91.41578 | 88.3344 | 96.62927 | 3.964153
90.87774 | 88.39442 | 97.2674 | 5.963 | 89.2 | 87.85 | 98.48655 | 91.04674 | 88.38493 | 97.07644 | 3.424382
90.97178 | 88.71351 | 97.51762 | 5.952001 | 88.08 | 87.39 | 99.21662 | 91.29645 | 89.45648 | 97.98462 | 2.367096
90.69946 | 84.61717 | 93.29402 | 5.177 | 89.06 | 85.13 | 95.58724 | 90.8733 | 84.07435 | 92.51821 | 8.746757
90.14817 | 83.62409 | 92.76294 | 5.334 | 90.02 | 85.3 | 94.75672 | 90.59693 | 83.45456 | 92.11633 | 9.188561
90.4888 | 85.52412 | 94.51348 | 5.88 | 88.84 | 85.84 | 96.62314 | 90.44209 | 84.66399 | 93.61127 | 7.433447
90.54261 | 85.97777 | 94.95835 | 5.952001 | 89.03 | 86.52 | 97.18073 | 90.67361 | 85.81786 | 94.64481 | 6.246856
89.92103 | 85.12823 | 94.66999 | 6.523001 | 89.3 | 86.83 | 97.23404 | 90.07073 | 85.36941 | 94.78041 | 6.048184
89.94446 | 86.06991 | 95.69229 | 6.901 | 89.12 | 87.36 | 98.02513 | 89.94446 | 86.06991 | 95.69228 | 4.984556
90.84623 | 87.19374 | 95.97948 | 5.528 | 89.19 | 87.5 | 98.10517 | 91.30042 | 87.40489 | 95.73328 | 5.011546
90.3899 | 85.69064 | 94.80113 | 5.946 | 89.07 | 86.27 | 96.85641 | 90.66539 | 85.91696 | 94.76269 | 6.10879
90.9519 | 87.41127 | 96.10714 | 5.995 | 89.45 | 87.92 | 98.28955 | 90.9388 | 87.66586 | 96.40094 | 4.210593
90.44674 | 87.32934 | 96.55333 | 6.098 | 89.65 | 88.26 | 98.44953 | 90.80454 | 87.30684 | 96.1481 | 4.499743
90.28412 | 85.54032 | 94.7457 | 5.689 | 89.9 | 86.58 | 96.30701 | 90.90146 | 85.84215 | 94.43429 | 6.508733
90.37995 | 86.78108 | 96.01806 | 5.868999 | 90 | 87.75 | 97.5 | 91.00545 | 87.23351 | 95.85526 | 4.85255
90.95198 | 86.70611 | 95.33174 | 5.735 | 89.62 | 87.24 | 97.34434 | 91.05962 | 86.5997 | 95.1022 | 5.737626
90.29339 | 85.80473 | 95.02881 | 6.105 | 89.58 | 86.52 | 96.58406 | 90.45906 | 85.57652 | 94.60249 | 6.281321
90.31619 | 84.8516 | 93.94949 | 5.885 | 89.11 | 86.19 | 96.72315 | 90.15221 | 84.01048 | 93.18738 | 7.901252
89.24624 | 82.61281 | 92.56727 | 5.830999 | 89.25 | 83.22 | 93.2437 | 89.54746 | 82.04424 | 91.62096 | 9.65279
89.56924 | 83.24423 | 92.93842 | 5.807 | 89.09 | 84.18 | 94.48872 | 90.14861 | 83.40529 | 92.51978 | 8.675189
90.50798 | 86.4887 | 95.5592 | 5.977 | 89.43 | 86.71 | 96.95852 | 90.49373 | 86.0121 | 95.04758 | 5.765556
90.97588 | 85.92594 | 94.44914 | 6.163 | 89.61 | 86.64 | 96.68564 | 90.29358 | 85.00284 | 94.14051 | 6.806465
90.56726 | 86.03605 | 94.99685 | 5.927 | 90.29 | 87.49 | 96.89888 | 90.62852 | 85.85621 | 94.73421 | 6.139512
89.82199 | 84.95344 | 94.57977 | 6.69 | 89.87 | 87.21 | 97.04017 | 89.68262 | 84.47205 | 94.18999 | 6.703327
90.56973 | 86.84197 | 95.8841 | 5.879999 | 89 | 86.78 | 97.50562 | 90.79115 | 86.5372 | 95.31458 | 5.472649
90.91752 | 85.83847 | 94.41357 | 6.014 | 89.72 | 86.81 | 96.75658 | 90.34934 | 85.12768 | 94.22059 | 6.717594
90.58952 | 86.29927 | 95.26407 | 5.845 | 89.18 | 86.91 | 97.45459 | 90.73432 | 86.1028 | 94.89552 | 5.958387
90.17706 | 84.88954 | 94.13651 | 6.002 | 89.77 | 85.8 | 95.57759 | 90.17253 | 83.98956 | 93.14318 | 7.954307
89.9736 | 84.11466 | 93.48816 | 5.987 | 89.56 | 85.52 | 95.48906 | 90.20007 | 84.18352 | 93.32977 | 7.74021
88.68018 | 81.10798 | 91.46122 | 5.878 | 89.67 | 84.08 | 93.76603 | 89.60051 | 81.07787 | 90.48818 | 10.96426
90.42082 | 85.89611 | 94.99594 | 5.964001 | 89.04 | 85.72 | 96.27134 | 90.51544 | 85.23595 | 94.1673 | 6.791992
90.66111 | 86.51246 | 95.424 | 5.846999 | 89.2 | 86.73 | 97.23094 | 90.90416 | 86.95381 | 95.65438 | 5.082071
91.21438 | 87.06932 | 95.45569 | 5.503 | 89.07 | 86.95 | 97.61985 | 91.03589 | 86.31052 | 94.80933 | 6.079124
91.14687 | 86.73433 | 95.15886 | 5.502 | 89.5 | 86.03 | 96.12291 | 90.94547 | 86.41907 | 95.02295 | 5.823152
91.04808 | 88.23289 | 96.90802 | 6.065 | 89.18 | 87.42 | 98.02646 | 90.95298 | 88.56013 | 97.36913 | 3.078369
91.86842 | 86.94913 | 94.64528 | 5.121 | 90.42 | 86.99 | 96.20659 | 91.44806 | 86.30392 | 94.37479 | 6.617866
92.07841 | 90.097 | 97.84813 | 4.852 | 90.36 | 88.78 | 98.25144 | 92.1376 | 89.56204 | 97.20466 | 3.313423
91.45695 | 88.9935 | 97.30644 | 5.535 | 89.16 | 87.79 | 98.46344 | 91.30531 | 88.03549 | 96.41881 | 4.206579
91.63876 | 89.46752 | 97.63065 | 5.383 | 89.97 | 88.85 | 98.75514 | 91.81979 | 89.61006 | 97.59341 | 2.842788
91.18344 | 88.25682 | 96.7904 | 5.112999 | 89.6 | 88.2 | 98.4375 | 91.55705 | 87.87151 | 95.97459 | 4.741397
91.5189 | 86.50418 | 94.52057 | 5.171 | 90.36 | 86.55 | 95.78353 | 91.30596 | 85.85668 | 94.03185 | 7.010425
91.29702 | 87.67356 | 96.03113 | 5.761 | 89 | 86.57 | 97.26966 | 90.96885 | 87.20789 | 95.86566 | 4.838424
90.96453 | 87.23384 | 95.89874 | 5.815 | 88.86 | 87.01 | 97.91807 | 90.86075 | 87.11518 | 95.87768 | 4.818624
90.4843 | 85.53143 | 94.52627 | 5.896 | 88.63 | 85.18 | 96.10741 | 90.50709 | 85.37614 | 94.33089 | 6.600897
90.37147 | 84.58671 | 93.59891 | 5.934 | 89.31 | 85.25 | 95.45404 | 90.125 | 83.6142 | 92.77581 | 8.376056
90.54809 | 85.23615 | 94.13357 | 6.023 | 89.79 | 86.49 | 96.32476 | 90.50299 | 85.33323 | 94.28775 | 6.650826
89.20267 | 80.12102 | 89.81909 | 5.493 | 88.72 | 81.52 | 91.88458 | 89.50942 | 79.713 | 89.05543 | 12.60296
90.103 | 83.33634 | 92.49009 | 5.555999 | 89.49 | 83.71 | 93.54118 | 90.1722 | 82.72573 | 91.74194 | 9.579782
90.38408 | 86.73719 | 95.96512 | 6.175 | 88.08 | 86.42 | 98.11535 | 90.66895 | 87.28416 | 96.26687 | 4.354486
89.51949 | 82.01443 | 91.61628 | 5.722 | 89.07 | 83.33 | 93.55563 | 89.97915 | 82.03818 | 91.17465 | 10.21595
89.9752 | 84.73737 | 94.17859 | 6.055 | 89.64 | 85 | 94.82374 | 90.0386 | 84.07376 | 93.37524 | 7.673685
88.89694 | 82.53689 | 92.84559 | 6.79 | 88.76 | 83.61 | 94.19784 | 89.21426 | 82.68381 | 92.68004 | 8.401335
90.30256 | 85.09037 | 94.22808 | 5.733 | 89.45 | 85.64 | 95.74064 | 90.67141 | 85.5583 | 94.36083 | 6.577946
90.17523 | 84.86283 | 94.1088 | 5.813001 | 89.5 | 85.72 | 95.77654 | 90.47168 | 85.3768 | 94.36854 | 6.554493
90.90545 | 87.69105 | 96.46401 | 5.9 | 88.87 | 87.19 | 98.1096 | 90.7554 | 86.87701 | 95.72655 | 4.989496
90.88355 | 87.89251 | 96.70893 | 5.864999 | 88.17 | 86.94 | 98.60497 | 90.99906 | 87.89579 | 96.58978 | 3.992315
90.54776 | 87.93476 | 97.11423 | 5.84 | 88.73 | 87.49 | 98.6025 | 90.86416 | 87.49023 | 96.28684 | 4.340515
90.69307 | 87.28152 | 96.23835 | 5.643 | 88.67 | 86.91 | 98.01511 | 91.02188 | 87.31001 | 95.922 | 4.77527
90.39156 | 86.18373 | 95.34488 | 6.051 | 88.64 | 86.09 | 97.12319 | 90.34386 | 85.73121 | 94.89434 | 5.934111
90.32421875 | 86.07365 | 95.29409 | 5.989 | 88.27 | 85.78 | 97.17911 | 90.56802 | 85.98217 | 94.93657 | 5.899633
90.55901 | 86.75739 | 95.80205 | 5.957 | 88.76 | 86.72 | 97.70167 | 90.57786 | 86.34502 | 95.32685 | 5.445491
90.72733 | 86.93997 | 95.82556 | 5.937 | 88.88 | 86.75 | 97.60351 | 90.73545 | 86.79919 | 95.66183 | 5.063945
90.73585 | 86.87789 | 95.74814 | 5.841001 | 89.08 | 86.93 | 97.58644 | 90.92353 | 86.97346 | 95.65562 | 5.081711
89.24509 | 85.36798 | 95.65567 | 7.78 | 88.44 | 86.28 | 97.55767 | 88.93447 | 84.84188 | 95.39819 | 5.265061
89.89217 | 85.5574 | 95.17781 | 6.586 | 88.1 | 86.02 | 97.63905 | 89.97983 | 85.73493 | 95.28239 | 5.461006
90.47687 | 85.2219 | 94.19192 | 5.599999 | 89.03 | 85.39 | 95.91149 | 90.58734 | 85.0123 | 93.84567 | 7.172213
90.69867 | 85.94741 | 94.76149 | 5.5 | 89.3 | 85.92 | 96.21501 | 90.79997 | 85.61995 | 94.29513 | 6.664025
90.5365 | 85.80769 | 94.7769 | 5.447 | 89.94 | 86.18 | 95.81944 | 90.89144 | 85.60223 | 94.18074 | 6.804497
90.73625 | 86.43649 | 95.26126 | 5.395 | 89.96 | 87 | 96.70965 | 91.06413 | 85.84127 | 94.26463 | 6.719138
91.05402 | 86.16383 | 94.62935 | 5.169 | 89.49 | 86.15 | 96.26774 | 91.23526 | 85.85931 | 94.1076 | 6.916086
90.58061 | 83.62228 | 92.31808 | 5.195001 | 90.01 | 84.66 | 94.05622 | 90.75249 | 82.91518 | 91.36408 | 10.08259
90.76877 | 87.17267 | 96.03817 | 5.575 | 89.46 | 86.78 | 97.00425 | 91.08563 | 87.18579 | 95.71849 | 5.017091
91.02348 | 87.29308 | 95.90172 | 5.08 | 90.03 | 87.54 | 97.23426 | 91.65916 | 87.96987 | 95.97499 | 4.746221
90.7927 | 87.20539 | 96.0489 | 5.313 | 89.74 | 87.28 | 97.25875 | 91.4513 | 87.57602 | 95.76247 | 4.985495
90.56755 | 86.27183 | 95.25688 | 4.949 | 89.66 | 86.47 | 96.44211 | 91.55666 | 87.08949 | 95.12086 | 5.746953
90.07082 | 82.77268 | 91.89733 | 5.168 | 89.43 | 83.54 | 93.41384 | 90.54933 | 82.32915 | 90.921875 | 10.57515
90.92388 | 86.49653 | 95.13071 | 5.714 | 89.62 | 86.33 | 96.32894 | 90.80441 | 85.89413 | 94.59247 | 6.317008
91.46237 | 87.68948 | 95.87493 | 5.171 | 89.51 | 86.62 | 96.77131 | 91.34631 | 86.73904 | 94.95626 | 5.92719
91.22308 | 88.65512 | 97.18496 | 5.065 | 89.46 | 87.84 | 98.18913 | 91.72028 | 88.53913 | 96.53168 | 4.092506
91.56835 | 88.885 | 97.06957 | 5.032001 | 89.98 | 88.06 | 97.86619 | 91.56589 | 87.98203 | 96.08603 | 4.610587
91.7669 | 89.06575 | 97.05651 | 5.068 | 89.74 | 88.25 | 98.33965 | 91.6924 | 88.54539 | 96.56786 | 4.048585
91.76893 | 89.13812 | 97.13323 | 5.222 | 89.9 | 88.12 | 98.02002 | 91.92336 | 89.63289 | 97.50829 | 2.946658
91.42765 | 88.51628 | 96.81566 | 5.064 | 89.34 | 87.75 | 98.22028 | 91.73661 | 88.73488 | 96.72788 | 3.861685
91.03469 | 84.72456 | 93.06844 | 4.987 | 89.93 | 85.29 | 94.84043 | 91.04257 | 84.15242 | 92.43195 | 8.864084
92.10626 | 88.60508 | 96.19876 | 5.046 | 89.16 | 87.77 | 98.441 | 91.8621 | 88.55391 | 96.39874 | 4.255941
91.04553 | 83.96362 | 92.22158 | 5.041 | 89.38 | 84.64 | 94.6968 | 90.89123 | 83.82285 | 92.22325 | 9.093374
90.79295 | 84.27033 | 92.81594 | 4.993 | 89.84 | 85.22 | 94.85752 | 90.88465 | 83.55447 | 91.93463 | 9.430177
91.14028 | 84.38775 | 92.59105 | 5.083999 | 89.59 | 84.6 | 94.43018 | 90.90818 | 83.9859 | 92.38541 | 8.905418
91.18948 | 84.1202 | 92.2477 | 4.743 | 89.86 | 84.91 | 94.49143 | 91.05338 | 83.14925 | 91.31924 | 10.16856
91.29181 | 85.56278 | 93.72449 | 5.001 | 89.56 | 85.55 | 95.52255 | 91.02287 | 84.58244 | 92.92439 | 8.285525
90.4699 | 83.69244 | 92.5086 | 4.933 | 90.04 | 85.22 | 94.64682 | 91.01963 | 83.88694 | 92.16357 | 9.176108
91.03039 | 84.77745 | 93.13093 | 5.237 | 89.57 | 85.12 | 95.03182 | 90.83038 | 83.90792 | 92.37869 | 8.90565
91.03553 | 84.60121 | 92.93208 | 4.65 | 90.4 | 85.15 | 94.19248 | 91.19279 | 84.07608 | 92.19598 | 9.15555
91.0682 | 83.87744 | 92.10399 | 5.302001 | 89.79 | 84.37 | 93.96369 | 90.5646 | 82.91438 | 91.55275 | 9.841904
91.30829 | 87.59308 | 95.93114 | 5.27 | 88.91 | 87.14 | 98.00922 | 91.44327 | 87.54267 | 95.73441 | 5.018069
90.56716 | 83.12285 | 91.78034 | 5.491 | 89.2 | 84.02 | 94.19283 | 90.26985 | 82.44703 | 91.33396 | 10.06395
90.02607 | 83.06744 | 92.27042 | 5.704 | 88.79 | 84.18 | 94.80797 | 90.26218 | 83.37019 | 92.36448 | 8.866451
89.69635 | 82.32032 | 91.77667 | 5.395 | 89.8 | 83.81 | 93.32962 | 90.1216 | 81.91501 | 90.89387 | 10.55767
90.15753 | 85.71485 | 95.07231 | 5.559999 | 89.14 | 86.09 | 96.57842 | 90.66317 | 85.52139 | 94.3287 | 6.61483
89.79795 | 83.76399 | 93.28052 | 5.265 | 89.68 | 84.85 | 94.61418 | 90.65611 | 83.83131 | 92.47177 | 8.780012
89.57108 | 83.26769 | 92.96269 | 5.472 | 89.34 | 84.54 | 94.62727 | 90.40216 | 83.3284 | 92.17523 | 9.100296
90.2786 | 83.60269 | 92.60522 | 5.485001 | 89.34 | 84.66 | 94.76158 | 90.5723 | 83.60272 | 92.30495 | 8.966269
90.34916 | 86.75518 | 96.02212 | 5.492 | 88.33 | 86.17 | 97.55462 | 90.99604 | 86.52433 | 95.08582 | 5.752794
89.98517 | 85.5898 | 95.11545 | 5.697 | 88.95 | 85.21 | 95.79539 | 90.45852 | 86.58765 | 95.72083 | 4.979822
91.23935 | 88.94119 | 97.48118 | 5.948 | 88.96 | 88.53 | 99.51664 | 91.06248 | 89.15688 | 97.90737 | 2.451528
90.86618 | 88.95153 | 97.89289 | 5.982 | 88.26 | 88.02 | 99.72808 | 90.94893 | 89.01897 | 97.87798 | 2.482867
91.05681 | 87.76064 | 96.3801 | 5.768 | 89.03 | 87.64 | 98.43873 | 91.02919 | 87.49323 | 96.11558 | 4.548965
89.75528 | 83.75144 | 93.31088 | 6.041999 | 88.63 | 84.89 | 95.78021 | 89.97486 | 83.15097 | 92.41578 | 8.778841
89.66725 | 83.5599 | 93.18887 | 5.724 | 88.97 | 84.77 | 95.27931 | 90.25307 | 83.36599 | 92.36915 | 8.860134
90.91844 | 89.03083 | 97.92384 | 5.467 | 91.36 | 90.68 | 99.25569 | 91.42886 | 89.38581 | 97.76542 | 2.628356
89.71484375 | 82.01142 | 91.41344 | 5.459001 | 89.24 | 84.1 | 94.24025 | 90.17853 | 82.01142 | 90.9434 | 10.50688
90.96148 | 88.38776 | 97.17054 | 5.860001 | 90.93 | 90.15 | 99.1422 | 90.96148 | 88.38776 | 97.17054 | 3.311056
90.96348 | 88.65457 | 97.46172 | 5.659 | 88.78 | 88.04 | 99.16648 | 91.20459 | 88.20535 | 96.71152 | 3.858481
89.88873 | 83.96259 | 93.40725 | 5.108 | 89.75 | 84.97 | 94.67409 | 90.82883 | 84.01211 | 92.49498 | 8.769617
91.03234 | 85.95294 | 94.42022 | 5.106999 | 89.53 | 86.23 | 96.31408 | 91.01632 | 85.27766 | 93.69491 | 7.382708
90.18073 | 85.87526 | 95.22573 | 5.64 | 89.42 | 86.59 | 96.83516 | 90.75093 | 85.58761 | 94.31045 | 6.642541
90.33022 | 85.55357 | 94.71201 | 5.199 | 89.64 | 85.88 | 95.80544 | 90.98156 | 85.30017 | 93.75545 | 7.309031
91.00467 | 83.98526 | 92.28676 | 5.029 | 89.33 | 84.83 | 94.9625 | 90.68693 | 83.31324 | 91.86907 | 9.486152
91.02657 | 83.60269 | 91.84427 | 5.173 | 89.65 | 84.99 | 94.80201 | 90.64242 | 83.44011 | 92.05415 | 9.265674
91.08749 | 86.3115 | 94.7567 | 5.463 | 89.01 | 86.34 | 97.00034 | 90.79017 | 85.80815 | 94.5126 | 6.409301
90.60653 | 85.31534 | 94.16025 | 5.750999 | 89.72 | 86.17 | 96.04325 | 90.44662 | 85.16367 | 94.15904 | 6.796443
90.3451 | 84.50984 | 93.54115 | 5.194 | 89.06 | 84.91 | 95.34022 | 90.91362 | 84.54391 | 92.99367 | 8.194545
90.15383 | 83.59917 | 92.72947 | 5.357999 | 89.12 | 84.46 | 94.7711 | 90.42664 | 83.08543 | 91.88158 | 9.444366
90.72802 | 85.81935 | 94.58969 | 5.138 | 89.29 | 85.89 | 96.19218 | 91.06125 | 85.5414 | 93.93831 | 7.101212
90.71989 | 85.58446 | 94.33925 | 5.336 | 89.37 | 86.16 | 96.40819 | 90.96242 | 85.72763 | 94.24511 | 6.734486
90.19396 | 85.53314 | 94.83245 | 5.306001 | 90.02 | 86.33 | 95.90091 | 91.09841 | 85.5974 | 93.96146 | 7.076974
89.46945 | 82.67823 | 92.40945 | 5.349 | 90.3 | 84.98 | 94.10853 | 90.45255 | 83.16117 | 91.939 | 9.38026
89.63837 | 84.09465 | 93.81546 | 6.072 | 90.09 | 85.77 | 95.2048 | 90.2482 | 83.96639 | 93.03941 | 8.081463
89.26149 | 80.30279 | 89.96353 | 5.210999 | 89.66 | 83.03 | 92.6054 | 90.02031 | 80.13293 | 89.0165 | 12.71998
90.13787 | 84.15848 | 93.36639 | 5.164 | 89.64 | 85.58 | 95.47077 | 90.99336 | 84.35302 | 92.70239 | 8.542706
89.63997 | 81.33324 | 90.73323 | 5.055 | 90.06 | 83.89 | 93.14901 | 90.44197 | 81.60757 | 90.23197 | 11.36534
90.08395 | 84.08513 | 93.34086 | 5.114 | 90.36 | 85.8 | 94.95352 | 91.00087 | 84.34908 | 92.69041 | 8.557437
90.10074 | 83.66456 | 92.85669 | 5.136 | 89.8 | 85.2 | 94.87751 | 91.07704 | 83.87729 | 92.09488 | 9.262381
91.01448 | 85.03927 | 93.43488 | 5.079999 | 90.15 | 86.6 | 96.06212 | 91.41843 | 85.69428 | 93.73852 | 7.364041
90.33967 | 84.2929 | 93.30663 | 5.286 | 91.18 | 86.62 | 94.9989 | 90.788 | 84.34213 | 92.90009 | 8.292523
90.55833 | 83.80642 | 92.54413 | 5.083 | 88.86 | 84.95 | 95.59982 | 91.01399 | 84.32117 | 92.64639 | 8.610222
90.73155 | 85.01177 | 93.69593 | 5.071999 | 90.19 | 86.41 | 95.80885 | 91.34758 | 85.90858 | 94.04582 | 6.9972
90.58963 | 84.8945 | 93.71327 | 5.372 | 90.08 | 86.33 | 95.83703 | 90.94974 | 84.98336 | 93.43992 | 7.675666
90.8576 | 83.66759 | 92.08651 | 4.989 | 90.27 | 85.78 | 95.02603 | 90.88289 | 83.92567 | 92.34485 | 8.950369
90.76759 | 84.13616 | 92.69406 | 4.960001 | 89.92 | 85.99 | 95.62945 | 91.21301 | 84.59799 | 92.74773 | 8.510133
90.31643 | 83.27263 | 92.20098 | 5.111 | 90.09 | 85.16 | 94.52769 | 90.95974 | 83.95284 | 92.2967 | 9.014281
90.69799 | 84.347 | 92.99765 | 4.851 | 89.67 | 85.53 | 95.38307 | 91.3012 | 84.9671 | 93.06242 | 8.148733
90.54159 | 84.41302 | 93.23121 | 5.194 | 90.06 | 85.95 | 95.43638 | 91.10242 | 84.93631 | 93.23167 | 7.932616
89.74175 | 82.57328 | 92.01211 | 5.176 | 90.2 | 84.73 | 93.9357 | 90.60816 | 83.01797 | 91.62306 | 9.764676
90.64698 | 83.76677 | 92.40988 | 5.209001 | 90.15 | 85.49 | 94.83084 | 90.84867 | 83.73271 | 92.16724 | 9.154586
91.37972 | 84.53285 | 92.50723 | 5.247001 | 90.44 | 86.22 | 95.33392 | 91.13195 | 84.69434 | 92.93594 | 8.281898
90.38238 | 84.17665 | 93.13392 | 4.965 | 89.63 | 85.6 | 95.50374 | 91.17192 | 84.89516 | 93.11547 | 8.074966
90.4435 | 84.05149 | 92.9326 | 5.133 | 90.38 | 86.27 | 95.45253 | 91.04788 | 84.57665 | 92.89249 | 8.32515
90.08907 | 83.68333 | 92.88954 | 5.276 | 90.38 | 86.17 | 95.34189 | 90.83101 | 84.58072 | 93.11877 | 8.040913
90.59507 | 84.41799 | 93.18166 | 5.27 | 90.16 | 86.16 | 95.56344 | 91.02483 | 85.30544 | 93.71667 | 7.357917
90.59114 | 84.97998 | 93.80606 | 5.263999 | 89.84 | 86.26 | 96.01514 | 91.18748 | 85.5299 | 93.79566 | 7.278399
90.58188 | 84.16605 | 92.9171 | 5.54 | 89.78 | 86.07 | 95.86768 | 90.77796 | 84.72364 | 93.33063 | 7.7888
90.61162 | 84.26004 | 92.99033 | 5.348 | 90.1 | 86.06 | 95.51609 | 90.83457 | 84.46243 | 92.98489 | 8.197671
91.1631 | 84.42565 | 92.60945 | 5.117001 | 90.04 | 86.25 | 95.79076 | 91.22379 | 85.2278 | 93.42716 | 7.713759
91.17109 | 84.71367 | 92.91725 | 5.38 | 90.14 | 86.3 | 95.73996 | 90.9148 | 84.46029 | 92.90048 | 8.303639
90.74259 | 84.42238 | 93.03501 | 5.480999 | 90.83 | 86.81 | 95.57415 | 90.94009 | 84.80718 | 93.2561 | 7.889905
90.66311 | 83.94245 | 92.58722 | 5.333 | 90.21 | 85.53 | 94.81211 | 90.86337 | 83.81597 | 92.24396 | 9.066384
90.46921 | 81.39469 | 89.9695 | 5.2 | 89.91 | 83.61 | 92.99299 | 90.15916 | 80.42449 | 89.2028 | 12.52352
90.51488 | 84.71367 | 93.59088 | 5.525001 | 89.82 | 86.29 | 96.06992 | 90.68355 | 85.00347 | 93.73637 | 7.307345
90.51488 | 84.71367 | 93.59088 | 6.342 | 89.36 | 85.24 | 95.38944 | 89.77849 | 83.77733 | 93.31559 | 7.72041
89.94066 | 81.14891 | 90.22495 | 4.84 | 89.77 | 83.35 | 92.84839 | 90.42118 | 81.23473 | 89.84038 | 11.81824
90.14095 | 81.94776 | 90.91069 | 4.954 | 90.48 | 84.41 | 93.29134 | 90.50586 | 81.82037 | 90.4034 | 11.17376
89.89907 | 81.83415 | 91.02892 | 5.278 | 90.32 | 84.45 | 93.50089 | 90.39012 | 82.13869 | 90.87132 | 10.61535
90.12986 | 82.152 | 91.14848 | 5.303 | 90.03 | 84.44 | 93.79096 | 90.22032 | 82.02453 | 90.9158 | 10.54377
89.81 | 81.45225 | 90.69396 | 4.993 | 90.59 | 84.39 | 93.15598 | 90.58717 | 81.82372 | 90.32595 | 11.27406
90.55787 | 82.89157 | 91.53436 | 4.995 | 89.53 | 84.75 | 94.66101 | 90.71202 | 83.08266 | 91.58947 | 9.815067
90.52316 | 83.78989 | 92.56182 | 5.347 | 90.99 | 86.32 | 94.86757 | 90.96645 | 84.53109 | 92.92557 | 8.279003
90.39062 | 82.13832 | 90.8704 | 4.966 | 89.86 | 83.95 | 93.4231 | 90.62507 | 82.39576 | 90.91939 | 10.58689
90.83891 | 84.50853 | 93.0312 | 5.251 | 89.26 | 85.54 | 95.8324 | 91.00812 | 85.13956 | 93.55161 | 7.549822
90.82053 | 84.46419 | 93.0012 | 5.405 | 90.46 | 86.35 | 95.45656 | 90.9257 | 84.99418 | 93.47652 | 7.63082
90.17811 | 82.97828 | 92.01599 | 5.093 | 90.07 | 85.02 | 94.39325 | 90.78394 | 83.68085 | 92.17583 | 9.138028
90.44183 | 85.51765 | 94.55541 | 5.44 | 90.03 | 86.39 | 95.9569 | 90.90005 | 85.44689 | 94.00093 | 7.015416
90.46683 | 84.38553 | 93.27787 | 5.04 | 89.81 | 85.79 | 95.52388 | 91.09778 | 85.09225 | 93.4076 | 7.726032
90.36085 | 84.23667 | 93.22253 | 5.366 | 89.9 | 85.62 | 95.23915 | 90.77386 | 84.46538 | 93.05033 | 8.115773
90.75948 | 84.87865 | 93.52041 | 5.218999 | 90.71 | 86.46 | 95.31474 | 91.13719 | 85.14526 | 93.42538 | 7.708536
90.8986 | 85.52042 | 94.08332 | 5.41 | 89.77 | 86.54 | 96.40192 | 91.04362 | 85.44224 | 93.84759 | 7.206099
90.0797 | 83.90739 | 93.14795 | 5.310999 | 90.18 | 86.22 | 95.60878 | 90.91625 | 84.9052 | 93.38837 | 7.733134
90.60975 | 83.03879 | 91.64443 | 5.304 | 90.14 | 85.17 | 94.48635 | 90.72895 | 83.50729 | 92.04041 | 9.290567
90.21911 | 82.49776 | 91.44155 | 5.003 | 89.9 | 84.13 | 93.58176 | 90.72837 | 82.49122 | 90.92109 | 10.59698
90.71141 | 85.07185 | 93.78297 | 5.029 | 89.99 | 86.32 | 95.92177 | 91.40195 | 85.96678 | 94.05355 | 6.992272
90.24101 | 82.14383 | 91.02716 | 4.873001 | 90.16 | 84.3 | 93.50044 | 90.70242 | 82.22075 | 90.6489 | 10.91155
90.43627 | 83.57999 | 92.41865 | 4.931 | 90.21 | 85.1 | 94.33544 | 91.20557 | 84.18154 | 92.29868 | 9.036319
89.75308 | 81.35343 | 90.64138 | 4.811 | 90.02 | 83.76 | 93.04599 | 90.65712 | 81.73376 | 90.15702 | 11.47978
89.88798 | 82.73448 | 92.04177 | 4.98 | 89.61 | 84.08 | 93.82881 | 90.76733 | 82.74754 | 91.16445 | 10.31735
90.62333 | 82.63256 | 91.18244 | 4.931 | 89.68 | 84.59 | 94.32426 | 90.75626 | 83.34586 | 91.83483 | 9.533379
90.9791 | 84.23652 | 92.58887 | 5.069 | 90.29 | 85.64 | 94.84993 | 90.939 | 84.40062 | 92.81015 | 8.411537
89.85579 | 81.14035 | 90.30064 | 4.904 | 89.89 | 83.53 | 92.92469 | 90.57265 | 81.67615 | 90.1775 | 11.44523
90.52264 | 84.323 | 93.15128 | 5.039999 | 90.26 | 85.86 | 95.12519 | 90.88228 | 84.29565 | 92.75257 | 8.47361
90.88791 | 86.33602 | 94.99176 | 4.966 | 89.86 | 87.05 | 96.87291 | 91.42792 | 86.70596 | 94.83532 | 6.074737
90.02606 | 81.9504 | 91.02964 | 5.033 | 90.14 | 84.38 | 93.60994 | 90.42804 | 81.64419 | 90.28636 | 11.3003
90.23855 | 82.68941 | 91.63424 | 4.783 | 89.9 | 84.72 | 94.23804 | 90.99161 | 83.23162 | 91.47176 | 9.983121
90.08925 | 82.59647 | 91.68294 | 5.123 | 90.06 | 84.35 | 93.65978 | 90.51756 | 82.24812 | 90.86427 | 10.63852
89.88093 | 81.81935 | 91.03082 | 5.112 | 89.96 | 83.93 | 93.29702 | 90.44824 | 82.14993 | 90.82535 | 10.67566
89.86032 | 80.08556 | 89.12228 | 5.183 | 89.96 | 83.91 | 93.27479 | 90.14445 | 80.93719 | 89.7861 | 11.84501
89.8524 | 80.19079 | 89.24724 | 5.019 | 90.06 | 82.93 | 92.08306 | 90.02393 | 79.64011 | 88.46549 | 13.35864
89.78849 | 80.22787 | 89.35206 | 4.922999 | 89.68 | 82.9 | 92.43979 | 90.13229 | 80.49004 | 89.30212 | 12.40462
90.83358 | 82.53915 | 90.86854 | 5.217 | 90.03 | 84.62 | 93.99089 | 90.52064 | 82.55766 | 91.20313 | 10.24427
90.67581 | 83.78909 | 92.40512 | 5.049 | 90.21 | 85.59 | 94.87862 | 91.18625 | 84.64549 | 92.82703 | 8.414598
90.55354 | 82.33978 | 90.92939 | 4.738 | 90.17 | 84.65 | 93.87823 | 90.79528 | 82.68198 | 91.06419 | 10.43765
91.25671 | 86.5783 | 94.87336 | 5.312 | 90.32 | 87.38 | 96.74491 | 91.29744 | 87.24887 | 95.56551 | 5.20843
90.65739 | 82.47059 | 90.96952 | 4.919001 | 89.84 | 83.98 | 93.47729 | 90.74003 | 82.35504 | 90.75932 | 10.78718
90.58823 | 83.88399 | 92.59921 | 5.101 | 90.27 | 85.24 | 94.42783 | 90.69724 | 83.97369 | 92.58682 | 8.649755
90.71579 | 84.12269 | 92.73214 | 5.056 | 90.46 | 84.7 | 93.63254 | 90.87275 | 83.88963 | 92.3155 | 8.983688
90.79517 | 84.44176 | 93.00247 | 5.257 | 89.91 | 86.1 | 95.76243 | 90.89762 | 84.93217 | 93.43718 | 7.67447
90.61898 | 83.74272 | 92.4119 | 4.89 | 90.12 | 85 | 94.31869 | 91.04733 | 84.4375 | 92.74023 | 8.503456
91.29699 | 87.41355 | 95.74637 | 5.451 | 89.89 | 87.64 | 97.49694 | 91.29225 | 87.70782 | 96.07368 | 4.61132
90.48184 | 82.67448 | 91.37135 | 4.879 | 90.12 | 84.74 | 94.03018 | 90.73636 | 82.36224 | 90.77094 | 10.77319
90.9274 | 86.30693 | 94.91851 | 5.231999 | 89.77 | 86.8 | 96.69155 | 91.27975 | 87.2517 | 95.58714 | 5.182031
88.40024 | 83.93877 | 94.9531 | 8.293001 | 89.96 | 87.13 | 96.85416 | 88.31393 | 84.24059 | 95.38766 | 5.240296
91.50394 | 87.85778 | 96.0153 | 5.507 | 89.39 | 87.56 | 97.95279 | 91.34455 | 88.48234 | 96.86658 | 3.682194
91.21678 | 86.25051 | 94.55553 | 4.962001 | 89.35 | 86.13 | 96.39619 | 91.42624 | 86.75679 | 94.89266 | 6.007184
91.02059 | 88.04592 | 96.73187 | 5.237999 | 89.3 | 88.04 | 98.58903 | 91.6658 | 88.99368 | 97.08493 | 3.437646
90.42269 | 85.91811 | 95.01831 | 5.412 | 89.87 | 86.28 | 96.00534 | 90.93782 | 85.82358 | 94.37611 | 6.5794
90.25997 | 85.54305 | 94.77407 | 5.304 | 89.88 | 86.44 | 96.17267 | 90.99329 | 85.88062 | 94.38126 | 6.57738
90.8002 | 87.62432 | 96.50234 | 4.87 | 90.1 | 87.32 | 96.91454 | 91.79983 | 88.0316 | 95.89516 | 4.847776
90.07184 | 83.14997 | 92.31517 | 5.014 | 90.08 | 85.28 | 94.6714 | 91.0721 | 83.86861 | 92.09035 | 9.267192
91.19469 | 87.26399 | 95.68978 | 4.925 | 89.83 | 87.86 | 97.80697 | 91.74295 | 88.17251 | 96.10822 | 4.593322
90.75912 | 86.5263 | 95.3362 | 4.897 | 90.11 | 87.52 | 97.12574 | 91.71494 | 87.50858 | 95.41366 | 5.411425
90.75494 | 86.15299 | 94.92927 | 5.087 | 90 | 86.56 | 96.17778 | 91.38784 | 86.63473 | 94.79897 | 6.114811
90.5154 | 85.43025 | 94.38201 | 5.039 | 90.65 | 86.8 | 95.7529 | 91.29648 | 86.24743 | 94.46961 | 6.495534
90.71845 | 84.87741 | 93.56135 | 4.904 | 89.99 | 85.5 | 95.01056 | 91.23363 | 85.66512 | 93.89643 | 7.163812
90.57178 | 85.28144 | 94.15896 | 5.153 | 90.67 | 86.73 | 95.65457 | 91.19557 | 86.07516 | 94.38525 | 6.587337
90.64505 | 86.48471 | 95.41029 | 5.115 | 88.51 | 86.39 | 97.60479 | 91.36302 | 87.00235 | 95.2271 | 5.609942
90.43601 | 85.73028 | 94.79662 | 5.545 | 90.29 | 86.85 | 96.19005 | 90.97297 | 86.55808 | 95.14703 | 5.679696
90.23976 | 85.23594 | 94.45497 | 5.345 | 90.45 | 86.93 | 96.10835 | 91.06878 | 86.06705 | 94.50774 | 6.434658
90.35102 | 86.18188 | 95.38562 | 5.286 | 90.08 | 86.81 | 96.36989 | 91.27515 | 86.87241 | 95.17641 | 5.664065
90.71668 | 84.67386 | 93.33879 | 4.93 | 90.33 | 85.81 | 94.99613 | 91.21593 | 85.38308 | 93.60545 | 7.503882
88.66306 | 83.4922 | 94.16797 | 6.679 | 89.68 | 85.97 | 95.86307 | 89.53426 | 84.2405 | 94.08745 | 6.81035
90.25922 | 82.30508 | 91.18745 | 4.903001 | 90.14 | 84.2 | 93.41025 | 90.79672 | 82.40379 | 90.75635 | 10.79739
91.16463 | 87.35221 | 95.8181 | 5.322 | 89.91 | 87.59 | 97.41964 | 91.38318 | 88.18653 | 96.50193 | 4.112447
90.55681 | 84.34207 | 93.13719 | 5.126 | 89.84 | 85.4 | 95.05788 | 90.80064 | 84.37452 | 92.92283 | 8.267116
90.8986 | 87.95844 | 96.76546 | 4.937 | 89.83 | 87.78 | 97.71791 | 91.64628 | 88.00926 | 96.03146 | 4.678977
90.93994 | 87.6109 | 96.3393 | 4.95 | 89.92 | 87.42 | 97.21975 | 91.69047 | 87.99332 | 95.96779 | 4.756333
90.78177 | 87.29412 | 96.15821 | 5.368 | 90.22 | 87.61 | 97.10707 | 91.56346 | 88.22134 | 96.34995 | 4.299592
90.90924 | 87.31169 | 96.0427 | 4.951 | 89.65 | 87.37 | 97.45678 | 91.71861 | 88.22732 | 96.19347 | 4.491497
89.71306 | 84.01879 | 93.6528 | 5.32 | 90.21 | 85.17 | 94.41304 | 90.56966 | 84.03806 | 92.78831 | 8.402814
89.63556 | 82.36466 | 91.88838 | 5.155 | 89.61 | 83.15 | 92.79098 | 90.32283 | 82.54108 | 91.38451 | 10.01112
89.88862 | 82.91378 | 92.24058 | 4.84 | 90.36 | 83.94 | 92.89509 | 90.78238 | 83.55289 | 92.03646 | 9.30064
91.06135 | 87.8832 | 96.50989 | 5.19 | 89.52 | 87.66 | 97.92225 | 91.54808 | 88.42973 | 96.59376 | 4.011715
91.18234 | 88.41635 | 96.96653 | 5.079 | 89.07 | 87.96 | 98.75379 | 91.93084 | 89.31616 | 97.15582 | 3.36375
91.12304 | 88.54613 | 97.17205 | 5.283 | 89.88 | 88.02 | 97.93057 | 91.52887 | 88.7 | 96.90932 | 3.639303
91.15292 | 86.69793 | 95.11262 | 4.92 | 90.63 | 87.04 | 96.03884 | 91.69484 | 87.57722 | 95.50943 | 5.297262
91.24065 | 87.43717 | 95.83138 | 4.994 | 89.58 | 86.63 | 96.70685 | 91.59552 | 87.93982 | 96.00887 | 4.703008
90.878 | 85.34272 | 93.90911 | 4.585001 | 90.18 | 85.66 | 94.9878 | 91.47312 | 85.82452 | 93.82485 | 7.266847
90.45754 | 84.16031 | 93.03846 | 4.731 | 90.37 | 84.67 | 93.6926 | 91.06106 | 84.1829 | 92.44665 | 8.848659
90.69224 | 86.23896 | 95.08968 | 4.824 | 90.4 | 86.55 | 95.74115 | 91.57588 | 87.02133 | 95.02647 | 5.859366
91.49271 | 88.13768 | 96.33301 | 4.947999 | 90.11 | 87.38 | 96.97037 | 91.76772 | 88.59726 | 96.54513 | 4.078753
91.44303 | 87.85083 | 96.07165 | 4.728 | 90.6 | 87.32 | 96.37969 | 91.92488 | 88.4462 | 96.21574 | 4.475275
91.28744 | 87.8085 | 96.18903 | 4.962 | 90.07 | 87.55 | 97.20218 | 91.63631 | 87.88924 | 95.91093 | 4.820554
91.20278 | 88.47716 | 97.01147 | 4.954 | 89.63 | 87.8 | 97.95827 | 91.85361 | 89.3403 | 97.26379 | 3.233339
91.98461 | 89.11661 | 96.88208 | 4.82 | 89.38 | 87.49 | 97.88543 | 91.77717 | 88.63122 | 96.57219 | 4.047222
90.91852 | 87.10365 | 95.80408 | 5.095 | 89.89 | 87.3 | 97.1187 | 91.47465 | 87.76659 | 95.94635 | 4.770369
91.21225 | 87.89085 | 96.3586 | 4.7 | 90.15 | 87.37 | 96.91625 | 92.08266 | 88.70486 | 96.33177 | 4.345494
91.62665 | 88.50233 | 96.59016 | 5.143 | 90.02 | 88.47 | 98.27816 | 91.82209 | 89.20079 | 97.14524 | 3.372267
90.85973 | 87.24327 | 96.01973 | 4.970001 | 89.42 | 87.1 | 97.4055 | 91.6092 | 88.17352 | 96.24963 | 4.419955
90.95926 | 85.17509 | 93.64092 | 4.506001 | 90.55 | 85.93 | 94.89785 | 91.43727 | 85.04156 | 93.00536 | 8.227994
91.34923 | 87.97998 | 96.31168 | 5.026 | 89.98 | 88.27 | 98.09958 | 91.70339 | 88.53955 | 96.54992 | 4.070237
90.94212 | 86.84523 | 95.49506 | 4.973 | 89.59 | 86.92 | 97.01976 | 91.55894 | 87.77741 | 95.86984 | 4.864887
91.11098 | 87.91293 | 96.48995 | 5.037 | 89.34 | 87.73 | 98.1979 | 91.70032 | 88.42739 | 96.43084 | 4.21058
91.2217 | 87.62736 | 96.05977 | 4.807 | 89.98 | 87.41 | 97.14381 | 91.8131 | 88.1072 | 95.96365 | 4.76759
91.79698 | 88.93617 | 96.88355 | 4.823 | 90.13 | 88.64 | 98.34683 | 92.17883 | 89.87789 | 97.50383 | 2.960128
91.48885 | 87.91781 | 96.09674 | 4.971 | 89.94 | 88.01 | 97.85412 | 91.88762 | 88.89275 | 96.74072 | 3.852859
91.42598 | 87.75086 | 95.98023 | 4.849 | 90.34 | 87.77 | 97.15519 | 91.87913 | 88.27017 | 96.07206 | 4.642878
91.05857 | 86.82994 | 95.35614 | 4.905 | 90.13 | 87.11 | 96.64928 | 91.61947 | 87.14317 | 95.11425 | 5.758699
89.94464 | 82.69375 | 91.9385 | 5.227 | 89.53 | 84.32 | 94.18072 | 90.43301 | 82.32617 | 91.03553 | 10.42934
90.95881 | 86.61697 | 95.22659 | 4.881 | 90.34 | 86.99 | 96.29179 | 91.57905 | 86.83405 | 94.81869 | 6.104378
90.97311 | 85.27611 | 93.73771 | 4.94 | 90.18 | 86.32 | 95.71967 | 91.37799 | 86.07806 | 94.19999 | 6.818288
91.15449 | 87.31859 | 95.79187 | 4.776 | 90.1 | 87.4 | 97.00333 | 91.91904 | 88.29826 | 96.06091 | 4.658084
91.26673 | 87.10246 | 95.43725 | 5.237 | 90.39 | 87.88 | 97.22314 | 91.50236 | 87.95076 | 96.11857 | 4.569085
91.80082 | 89.01751 | 96.9681 | 5.125 | 89.04 | 88.16 | 99.01168 | 91.54206 | 89.394 | 97.65347 | 2.76345
91.42546 | 88.72001 | 97.04081 | 5.181 | 89.25 | 87.94 | 98.53221 | 91.67209 | 89.58635 | 97.72478 | 2.683276
91.55625 | 87.23384 | 95.27895 | 4.689999 | 90.52 | 87.87 | 97.07247 | 91.94842 | 88.05739 | 95.76825 | 5.005757
91.56994 | 88.68009 | 96.84411 | 5.864 | 89.21 | 88.13 | 98.78937 | 90.99028 | 88.60995 | 97.38397 | 3.062262
91.22543 | 87.55009 | 95.97114 | 5.321 | 90.02 | 87.94 | 97.6894 | 91.31533 | 88.26819 | 96.66306 | 3.920104
90.70154 | 83.94841 | 92.55456 | 4.715 | 90.82 | 85.53 | 94.17529 | 91.28704 | 84.63058 | 92.70821 | 8.563445
91.09422 | 84.5464 | 92.81204 | 5.010999 | 89.89 | 85.39 | 94.99388 | 91.04648 | 85.05643 | 93.42089 | 7.706118
91.11046 | 83.6404 | 91.8011 | 4.758999 | 90.38 | 85.06 | 94.11374 | 90.96557 | 83.24475 | 91.51237 | 9.93273
90.59357 | 83.77809 | 92.47687 | 4.724 | 89.89 | 85.04 | 94.60452 | 91.21613 | 84.15272 | 92.2564 | 9.086981
90.13308 | 84.09141 | 93.29695 | 5.085001 | 90.37 | 85.64 | 94.76596 | 91.02933 | 85.04996 | 93.43138 | 7.692378
90.8986 | 84.33892 | 92.78352 | 4.515 | 90.59 | 85.54 | 94.42543 | 91.3044 | 84.20397 | 92.22334 | 9.134606
91.33043 | 85.57177 | 93.6947 | 4.699 | 90.82 | 86.31 | 95.03413 | 91.46756 | 85.53305 | 93.51189 | 7.634666
90.27938 | 83.33039 | 92.30279 | 4.604001 | 90.45 | 84.74 | 93.68712 | 90.98535 | 83.20612 | 91.45002 | 10.00787
90.31286 | 83.44676 | 92.39743 | 4.677001 | 90.17 | 84.44 | 93.64534 | 90.97038 | 83.79482 | 92.11221 | 9.23126
90.49272 | 83.79885 | 92.60286 | 4.608001 | 90.87 | 85.41 | 93.99142 | 91.19924 | 84.38868 | 92.53222 | 8.761693
91.29653 | 86.09333 | 94.30077 | 4.843 | 90.31 | 86.58 | 95.86978 | 91.35537 | 86.12209 | 94.27151 | 6.732543
91.55514 | 85.69114 | 93.59512 | 4.684 | 89.86 | 86.1 | 95.81571 | 91.52469 | 85.92086 | 93.87725 | 7.209251
89.94343 | 81.81678 | 90.96471 | 5.107 | 89.31 | 83.91 | 93.95364 | 90.46104 | 82.69603 | 91.41618 | 9.989579
90.82123 | 86.39717 | 95.12883 | 4.709 | 89.96 | 86.06 | 95.66474 | 91.71573 | 86.92471 | 94.77623 | 6.163582
90.7626 | 85.99121 | 94.743 | 5.067 | 90.12 | 86.89 | 96.41589 | 91.43436 | 86.99033 | 95.13965 | 5.717184
91.85986 | 87.8434 | 95.62762 | 4.688999 | 90.39 | 87.99 | 97.34484 | 92.00506 | 88.54126 | 96.23521 | 4.456131
91.09455 | 87.7319 | 96.30862 | 4.952001 | 89.65 | 87.35 | 97.43447 | 91.65205 | 88.07005 | 96.09174 | 4.608194
90.85086 | 86.47637 | 95.18498 | 4.854 | 89.55 | 86.83 | 96.96259 | 91.66198 | 87.34275 | 95.28787 | 5.556631
91.25161 | 86.1637 | 94.4243 | 4.625 | 92.05 | 87.66 | 95.23085 | 91.74491 | 86.60412 | 94.39664 | 6.613556
91.54634 | 87.03528 | 95.07237 | 4.767001 | 90.77 | 87.53 | 96.43054 | 91.88996 | 88.00656 | 95.77386 | 4.995941
91.83992 | 88.58777 | 96.45889 | 4.583 | 90.14 | 88.45 | 98.12514 | 92.31303 | 89.46127 | 96.91077 | 3.66875
91.64055 | 86.18209 | 94.04362 | 4.799 | 89.92 | 86.72 | 96.44128 | 91.67914 | 86.95618 | 94.84838 | 6.076024
91.31169 | 87.40076 | 95.71694 | 4.444 | 90.37 | 86.88 | 96.1381 | 92.08337 | 87.48003 | 95.0009 | 5.922134
91.46339 | 87.60316 | 95.77948 | 4.718 | 89.75 | 86.73 | 96.6351 | 91.9831 | 88.17502 | 95.86002 | 4.899043
90.37596 | 81.93363 | 90.65866 | 4.731 | 90.53 | 84.09 | 92.88634 | 90.72489 | 82.0378 | 90.4248 | 11.17582
91.36167 | 85.31275 | 93.37915 | 4.687 | 90.56 | 85.66 | 94.58922 | 91.349 | 84.74751 | 92.77333 | 8.492727
90.74295 | 83.74964 | 92.29327 | 5.079 | 90.19 | 84.96 | 94.20113 | 90.67141 | 83.48146 | 92.07032 | 9.249773
90.8986 | 86.5724 | 95.24063 | 5.092999 | 90.15 | 86.74 | 96.21742 | 91.26212 | 86.28067 | 94.5416 | 6.408567
90.97644 | 86.55434 | 95.13929 | 5.046999 | 89.97 | 86.88 | 96.56552 | 91.46742 | 87.11274 | 95.23909 | 5.602236